## Tabelle1
Appendix: Experimental data from spray granulation experiments and surface roughness measurements.
Run no. | Varied process parameters |  |  |  |  | Process data |  | Product data
| Spray rate | Fluidization air flow rate | Fluidization air inlet temperature | Spray air temperature | Spray atomization pressure | Average bed temperature during spraying | Theoretical outlet air temperature | Mean surface roughness | Standard deviation of surface roughness
| [g/min] | [m³/h] | [°C] | [°C] | [bar] | [°C] | [°C] | [µm] | [µm]
1 | 10 | 105 | 85 | 70 | 1.75 | 56.3 | 69.99699 | 4.196542 | 0.6711314
2 | 10 | 130 | 50 | 120 | 3 | 36.8 | 39.29259 | 3.705794 | 0.5877023
3 | 20 | 80 | 50 | 20 | 0.5 | 28.5 | 15.87488 | 15.29509 | 3.679202
4 | 15 | 105 | 85 | 70 | 1.75 | 59.3 | 62.55468 | 4.644123 | 0.74594
5 | 15 | 105 | 85 | 70 | 1.75 | 65 | 62.55488 | 4.06597 | 0.4688432
6 | 15 | 105 | 85 | 70 | 1.75 | 58.8 | 62.55945 | 3.809593 | 0.2602035
7 | 10 | 80 | 50 | 20 | 3 | 33.1 | 32.66728 | 3.640374 | 0.3598602
8 | 15 | 105 | 85 | 120 | 1.75 | 56.8 | 62.58587 | 4.226916 | 0.3709711
9 | 10 | 130 | 120 | 20 | 3 | 79.1 | 106.3394 | 3.508311 | 0.06367753
10 | 15 | 130 | 85 | 70 | 1.75 | 53.3 | 67.01078 | 2.654001 | 0.333419
11 | 10 | 80 | 50 | 120 | 0.5 | 32.6 | 32.84779 | 8.171182 | 1.056058
12 | 10 | 130 | 120 | 120 | 0.5 | 75.5 | 106.4832 | 4.882633 | 1.79433
13 | 20 | 130 | 50 | 20 | 3 | 31.1 | 28.78135 | 6.060743 | 1.388868
14 | 20 | 130 | 120 | 20 | 0.5 | 55.4 | 93.05418 | 3.245083 | 0.4808643
15 | 15 | 105 | 85 | 20 | 1.75 | 57.8 | 62.67047 | 4.176225 | 0.489905
16 | 20 | 130 | 50 | 120 | 0.5 | 32.8 | 28.78886 | 13.92368 | 1.321225
17 | 20 | 80 | 120 | 20 | 3 | 68.1 | 76.70681 | 3.327676 | 0.4449349
18 | 20 | 105 | 85 | 70 | 1.75 | 55.5 | 55.29992 | 6.515115 | 2.479462
19 | 20 | 80 | 120 | 120 | 0.5 | 73.9 | 76.8791 | 5.438676 | 1.4305
20 | 20 | 130 | 120 | 120 | 3 | 78.2 | 93.22047 | 2.541662 | 0.5770919
21 | 10 | 80 | 120 | 20 | 0.5 | 77.8 | 98.0217 | 4.06073 | 0.448492
22 | 15 | 105 | 85 | 70 | 3 | 63.4 | 62.80193 | 4.078767 | 0.5047512
23 | 10 | 130 | 50 | 20 | 0.5 | 36.3 | 39.39953 | 6.670146 | 1.028631
24 | 15 | 105 | 120 | 70 | 1.75 | 77.2 | 95.07227 | 3.623684 | 0.3043948
25 | 10 | 80 | 120 | 120 | 3 | 79.2 | 98.14912 | 4.04207 | 0.05771842
26 | 15 | 105 | 50 | 70 | 1.75 | 34.1 | 30.37134 | 7.303913 | 1.810863
27 | 15 | 80 | 85 | 70 | 1.75 | 54 | 55.97295 | 5.292552 | 0.281094
28 | 20 | 80 | 50 | 120 | 3 | 31.2 | 15.94096 | 5.237725 | 0.1449551
29 | 15 | 105 | 85 | 70 | 0.5 | 53.1 | 62.69493 | 4.482344 | 0.8101256