## Appendix 1
| Sample No. | Na2O | MgO | Al2O3 | SiO2 | K2O | CaO | FeO |  | Sample No. | Na2O | MgO | Al2O3 | SiO2 | K2O | CaO | FeO
Ta1 | 7 | 3.76 | 0.6 | 13.02 | 75.99 | 1.78 | 2.41 | 2.44 | Na1 | 1 | 4.73 | 0.42 | 19.82 | 65.24 | 3.26 | 5.02 | 1.51
| 8 | 3.82 | 0.47 | 12.7 | 76.06 | 1.73 | 2.58 | 2.64 |  | 2 | 3.62 | 0.59 | 15.33 | 70.4 | 5.31 | 2 | 2.75
| 15 | 3.66 | 0.3 | 13.19 | 75.47 | 5.44 | 1.01 | 0.92 |  | 3 | 4.96 | 0.28 | 20.01 | 65.01 | 3.01 | 5.21 | 1.52
| 16 | 3.66 | 0.22 | 13.27 | 75.48 | 5.14 | 0.88 | 1.35 |  | 4 | 4.36 | 0.39 | 18.28 | 67.15 | 3.71 | 4.07 | 2.05
| 33 | 3.71 | 0.19 | 13.69 | 74.73 | 5.68 | 1.06 | 0.95 |  | 5 | 3.69 | 0.56 | 14.79 | 70.81 | 5.41 | 2.15 | 2.59
| 34 | 3.53 | 0.41 | 13.44 | 74.65 | 5.78 | 1.04 | 1.16 |  | 6 | 5.11 | 0.36 | 20.36 | 64.54 | 3.01 | 5.39 | 1.23
| 35 | 3.75 | 0.44 | 14.16 | 72.54 | 5.46 | 1.85 | 1.8 |  | 15 | 3.83 | 0.66 | 14.62 | 70.94 | 5.32 | 2.02 | 2.62
| 36 | 3.64 | 0.63 | 13.75 | 72.63 | 5.56 | 1.54 | 2.24 |  | 16 | 3.91 | 0.6 | 14.77 | 70.47 | 5.39 | 2.16 | 2.69
| 36' | 3.68 | 0.34 | 13.44 | 74.85 | 5.35 | 1.18 | 1.17 |  | 17 | 4.52 | 0.83 | 19.89 | 63.11 | 2.95 | 6.05 | 2.65
| 37 | 3.63 | 0.21 | 13.48 | 74.9 | 5.54 | 1.23 | 1.02 |  | 18 | 3.79 | 1.28 | 16.11 | 67.25 | 4.43 | 3.45 | 3.69
| 38 | 3.68 | 0.19 | 13.3 | 75.32 | 5.3 | 1.21 | 0.99 |  | 29 | 3.89 | 0.87 | 15.87 | 68.77 | 4.67 | 2.9 | 3.03
| 39 | 4.27 | 0.17 | 15.98 | 71.25 | 4.72 | 2.41 | 1.2 |  | 30 | 3.93 | 0.7 | 15.83 | 69.17 | 4.76 | 2.87 | 2.74
| 40 | 3.51 | 0.37 | 13.74 | 74.09 | 5.58 | 1.34 | 1.38 |  | 31 | 4.1 | 0.92 | 16.73 | 66.4 | 4.59 | 3.57 | 3.69
| 41 | 4.09 | 0.07 | 30.03 | 51.96 | 0.3 | 12.99 | 0.56 |  | 32 | 3.81 | 0.9 | 16 | 67.77 | 4.76 | 2.97 | 3.79
| 42 | 4 | 0.05 | 30.9 | 51.34 | 0.2 | 13.1 | 0.42 |  | 33 | 3.78 | 1.22 | 15.92 | 67.24 | 4.29 | 3.74 | 3.81
| 43 | 5.41 | 0.08 | 28.16 | 54.9 | 0.41 | 10.63 | 0.4 |  | 34 | 3.83 | 1.29 | 16.32 | 67.02 | 4.13 | 3.53 | 3.88
| 44 | 5.46 | 0.18 | 27.62 | 55.74 | 0.36 | 10.23 | 0.41 |  | 45 | 3.75 | 1.24 | 16.54 | 66.19 | 4.39 | 3.93 | 3.96
| 45 | 4.09 | 0.43 | 15.01 | 71.61 | 4.94 | 1.95 | 1.98 |  | 46 | 3.71 | 1.55 | 16.4 | 65.61 | 4.38 | 4.17 | 4.18
| 46 | 3.97 | 0.4 | 14.86 | 72 | 5.01 | 1.94 | 1.82 |  | 49 | 3.73 | 0.92 | 16.03 | 68.96 | 4.81 | 2.77 | 2.77
| 47 | 3.78 | 0.25 | 13.32 | 74.99 | 5.35 | 1.15 | 1.15 |  | 50 | 3.83 | 0.82 | 15.59 | 68.92 | 4.5 | 2.9 | 3.43
| 48 | 3.76 | 0.29 | 13.48 | 74.48 | 5.36 | 1.26 | 1.37 |  | 59 | 3.91 | 0.6 | 14.76 | 70.79 | 5.12 | 2.12 | 2.7
| 49 | 3.83 | 0.2 | 13.26 | 75.33 | 5.46 | 0.93 | 1 |  | 60 | 3.95 | 0.6 | 14.48 | 70.97 | 5.03 | 2.38 | 2.59
| 50 | 3.76 | 0.18 | 13.4 | 74.81 | 5.51 | 1.06 | 1.28 |  | 61 | 3.98 | 0.12 | 28.36 | 53.94 | 0.56 | 12.16 | 0.89
| 51 | 3.89 | 0.18 | 13.69 | 74.35 | 5.33 | 1.12 | 1.44 |  | 62 | 4.04 | 0.64 | 21.24 | 62.39 | 2.61 | 6.57 | 2.5
| 52 | 3.89 | 0.31 | 14.21 | 73.67 | 5.23 | 1.27 | 1.42 |  | 63 | 4.02 | 1.35 | 17.34 | 64.99 | 4 | 4.63 | 3.68
[10 empty] | 64 | 3.65 | 1.48 | 16.62 | 65.75 | 4.13 | 4.37 | 4.01
| Sample No. | Na2O | MgO | Al2O3 | SiO2 | K2O | CaO | FeO |  | 65 | 3.93 | 1.21 | 16.38 | 66.71 | 4.44 | 3.68 | 3.65
Ha1 | 11 | 3.88 | 0.61 | 14.77 | 71.76 | 5.07 | 1.97 | 1.95 |  | 66 | 3.74 | 1.24 | 16.21 | 66.79 | 4.44 | 3.79 | 3.78
| 12 | 4.01 | 0.49 | 14.79 | 71.71 | 5.16 | 1.94 | 1.9
| 13 | 4.06 | 0.44 | 14.47 | 71.68 | 4.91 | 1.79 | 2.65 |  | Sample No. | Na2O | MgO | Al2O3 | SiO2 | K2O | CaO | FeO
| 14 | 3.87 | 0.64 | 14.68 | 71.69 | 4.64 | 2.15 | 2.32 | Mo1 | 15 | 3.67 | 1.49 | 16.16 | 66.63 | 4.38 | 3.89 | 3.78
| 17 | 3.76 | 0.34 | 13.52 | 74.32 | 5.44 | 1.35 | 1.27 |  | 16 | 3.93 | 1.37 | 16.66 | 66.26 | 4.05 | 4.13 | 3.61
| 18 | 3.7 | 0.33 | 14.14 | 74.1 | 4.98 | 1.33 | 1.42 |  | 17 | 3.59 | 1.42 | 16.69 | 66.44 | 4.16 | 4.01 | 3.68
| 21 | 3.74 | 0.28 | 13.46 | 74.31 | 5.46 | 1.21 | 1.54 |  | 18 | 3.69 | 1.37 | 16.42 | 66.27 | 4.32 | 3.64 | 4.28
| 22 | 3.71 | 0.34 | 13.58 | 74.18 | 5.4 | 1.19 | 1.61 |  | 19 | 3.48 | 0.38 | 13.74 | 72.72 | 5.82 | 1.58 | 2.28
| 25 | 3.86 | 0.17 | 13.8 | 74.71 | 5.17 | 1.44 | 0.85 |  | 20 | 3.67 | 0.54 | 14 | 71.85 | 5.45 | 1.83 | 2.67
| 26 | 3.43 | 0.22 | 13.02 | 75.3 | 5.72 | 0.88 | 1.43 |  | 41 | 3.83 | 1.11 | 16.84 | 66.31 | 4.38 | 3.97 | 3.56
| 27 | 3.59 | 0.15 | 13.31 | 75.19 | 5.41 | 1.01 | 1.34 |  | 42 | 3.79 | 1 | 17.29 | 66.14 | 3.98 | 4.59 | 3.21
| 28 | 3.42 | 0.22 | 13.61 | 74.65 | 5.41 | 1.23 | 1.46 |  | 59 | 3.86 | 0.98 | 16.11 | 68.14 | 4.37 | 3.11 | 3.41
| 31 | 3.52 | 0.12 | 13.18 | 75.2 | 5.55 | 1.13 | 1.31 |  | 60 | 3.85 | 1.14 | 15.7 | 67.78 | 4.64 | 3.15 | 3.74
| 32 | 3.56 | 0.26 | 13.27 | 74.92 | 5.75 | 0.93 | 1.3 |  | 63 | 3.87 | 1.36 | 17.08 | 66.08 | 4.07 | 4.08 | 3.47
| 39 | 4.67 | 0.38 | 12.79 | 77.15 | 1.4 | 1.85 | 1.75 |  | 64 | 3.64 | 1.48 | 16.54 | 66.63 | 3.98 | 3.91 | 3.81
| 40 | 4.55 | 0.47 | 12.7 | 76.61 | 1.4 | 2.2 | 2.06
| 49 | 4.54 | 0.49 | 12.84 | 76.59 | 1.28 | 2.1 | 2.16
| 50 | 4.53 | 0.47 | 12.76 | 76.79 | 1.59 | 2.07 | 1.79
| Sample No. | Na2O | MgO | Al2O3 | SiO2 | K2O | CaO | FeO
Z-M | 1 | 3.585777 | 0.2711933 | 16.02049 | 74.92969 | 2.37043 | 1.526718 | 1.024508
| 2 | 4.037766 | 0.2310165 | 13.74046 | 76.95862 | 2.631579 | 1.55685 | 1.12495
| 3 | 3.92728 | 0.3314584 | 13.68019 | 76.83809 | 2.581358 | 1.62716 | 1.004419
| 4 | 3.786661 | 0.2209723 | 13.70028 | 77.22981 | 2.501004 | 1.637204 | 1.044596
| 5 | 3.445159 | 0.3515468 | 13.54962 | 77.65167 | 2.631579 | 1.546806 | 0.9642427
| 6 | 3.816794 | 0.2511049 | 13.64002 | 77.42065 | 2.460828 | 1.526718 | 1.024508
| 7 | 3.786661 | 0.3214142 | 13.73041 | 77.38047 | 2.641623 | 1.586983 | 0.8437123
| 8 | 3.796706 | 0.1807955 | 13.70028 | 77.51105 | 2.651667 | 1.546806 | 0.8035356
| 9 | 3.856971 | 0.3013258 | 13.97147 | 76.82804 | 2.631579 | 1.67738 | 0.9541985
| 10 | 3.907192 | 0.2310165 | 13.73041 | 76.95862 | 2.6818 | 1.62716 | 0.8437123
| 11 | 3.977501 | 0.3415026 | 14.4536 | 76.21535 | 2.581358 | 1.536762 | 0.9039775
| 12 | 3.937324 | 0.3716352 | 13.55966 | 77.47087 | 2.511049 | 1.426276 | 1.014464
| 13 | 3.18401 | 0.3716352 | 14.6143 | 77.57131 | 2.521093 | 1.466452 | 0.6026517
| 14 | 3.836882 | 0.4218562 | 14.80514 | 76.94857 | 2.028927 | 1.275613 | 0.7834472
| 15 | 1.265569 | 0.2812374 | 13.78063 | 78.10366 | 3.455203 | 2.119325 | 1.36601
| 16 | 1.576939 | 0.2611491 | 13.74046 | 78.49538 | 3.153877 | 1.838088 | 1.114906
| 17 | 3.917236 | 0.4218562 | 14.49377 | 77.44074 | 2.008839 | 1.24548 | 0.6227401
| 18 | 3.917236 | 0.3214142 | 14.4536 | 77.54118 | 2.209723 | 1.114906 | 0.7633588
| 19 | 4.499799 | 0.4921655 | 14.86541 | 76.37605 | 1.978706 | 1.335878 | 0.5524307
| 20 | 4.349136 | 0.2310165 | 15.32744 | 76.57694 | 2.028927 | 1.305745 | 0.5825633
| 21 | 4.027722 | 0.3013258 | 14.44355 | 77.67176 | 2.169546 | 1.255524 | 0.3917236
| 22 | 4.017678 | 0.3515468 | 14.35315 | 77.12937 | 2.400562 | 1.255524 | 0.5022097

## Appendix 2
| Sample No. | Na2O | MgO | Al2O3 | SiO2 | K2O | CaO | TiO2 | FeO |  | Sample No. | Na2O | MgO | Al2O3 | SiO2 | K2O | CaO | TiO2 | FeO
Ta1 | 13 | 2.03 | 14.47 | 12.01 | 43.65 | 0.98 | 12.19 | 0 | 14.66 | Na1 | 1 | 2.21 | 15.69 | 13.73 | 42.54 | 0.97 | 12.56 | 0 | 12.3
| 14 | 1.96 | 14.39 | 11.89 | 44.11 | 0.92 | 12.05 | 0 | 14.68 |  | 2 | 2.27 | 15.41 | 13.04 | 41.59 | 1.05 | 11.98 | 2.35 | 12.31
| 15 | 1.99 | 15.39 | 10.5 | 44.77 | 0.8 | 11.35 | 1.68 | 13.53 |  | 3 | 2 | 16.99 | 12.42 | 44.07 | 0.91 | 12.61 | 0 | 11.01
| 16 | 1.94 | 15.37 | 10.68 | 44.48 | 0.72 | 11.48 | 1.85 | 13.48 |  | 4 | 1.92 | 16.67 | 12.25 | 43.44 | 0.9 | 12.41 | 1.63 | 10.78
| 17 | 1.9 | 15.01 | 9.77 | 45.12 | 0.71 | 11.4 | 1.47 | 14.63 |  | 13 | 1.96 | 15.77 | 11.59 | 43.68 | 0.87 | 11.52 | 1.71 | 12.9
| 18 | 1.79 | 15.1 | 9.75 | 45.86 | 0.66 | 11.74 | 0 | 15.1 |  | 14 | 2.15 | 15.66 | 11.66 | 43.55 | 0.71 | 11.85 | 1.92 | 12.5
| 21 | 1.46 | 16.49 | 7.1 | 48.68 | 0.5 | 11.87 | 0 | 13.9 |  | 15 | 2.05 | 16.01 | 11.85 | 43.45 | 0.87 | 12.17 | 1.8 | 11.78
| 22 | 1.49 | 16.12 | 7.42 | 48.24 | 0.57 | 11.45 | 1.07 | 13.64 |  | 16 | 1.98 | 16.25 | 12.39 | 42.98 | 0.9 | 12.14 | 1.82 | 11.54
| 25 | 1.94 | 15.17 | 12.19 | 43.7 | 1.15 | 12.36 | 0 | 13.5 |  | 21 | 1.9 | 15.62 | 10.58 | 43.88 | 0.98 | 12.02 | 2.34 | 12.68
| 26 | 2.14 | 14.51 | 11.68 | 42.79 | 1.05 | 11.87 | 1.84 | 14.12 |  | 22 | 2.03 | 15.62 | 10.38 | 43.83 | 0.87 | 12.02 | 2.37 | 12.87
| 3 | 2.27 | 14.7 | 13.53 | 40.99 | 1.06 | 12.11 | 2.2 | 13.14 |  | 53 | 2.05 | 16.99 | 12.78 | 42.5 | 0.93 | 12.32 | 1.82 | 10.61
| 4 | 1.99 | 14.86 | 13.51 | 40.87 | 1.24 | 12.43 | 2.21 | 12.9 |  | 54 | 1.94 | 17.05 | 12.77 | 42.55 | 0.9 | 12.06 | 1.92 | 10.81
| 5 | 1.61 | 15.94 | 7.76 | 47.32 | 0.8 | 11.92 | 1.55 | 13.1 |  | 69 | 2 | 15.43 | 11.28 | 43.59 | 1 | 11.53 | 1.98 | 13.19
| 6 | 1.45 | 16.15 | 7.88 | 47.2 | 0.83 | 11.71 | 1.54 | 13.25 |  | 70 | 1.99 | 15.57 | 10.99 | 43.44 | 0.76 | 11.64 | 2.37 | 13.23
| 11 | 1.55 | 15.42 | 7.21 | 48.72 | 0.19 | 10.71 | 1.62 | 14.59
| 12 | 1.52 | 15.72 | 7.19 | 48.35 | 0.24 | 11.08 | 1.4 | 14.5 |  | Sample No. | Na2O | MgO | Al2O3 | SiO2 | K2O | CaO | TiO2 | FeO
| 13 | 1.35 | 15.5 | 7.46 | 48.56 | 0.32 | 10.04 | 1.15 | 15.62 | Mo1 | 3 | 1.89 | 14.57 | 10.55 | 43.77 | 1.01 | 11.87 | 2.68 | 13.67
| 14 | 1.42 | 15.3 | 7.56 | 48.46 | 0.21 | 10.48 | 1 | 15.57 |  | 4 | 2.02 | 14.9 | 10.85 | 43.25 | 1.01 | 11.8 | 2.71 | 13.45
| 23 | 2.06 | 14.19 | 11.94 | 43.01 | 1.08 | 11.49 | 2.02 | 14.21 |  | 5 | 2.16 | 15.57 | 11.98 | 43.23 | 0.73 | 11.79 | 1.98 | 12.56
| 24 | 2.19 | 14.12 | 12.11 | 43.07 | 0.8 | 11.58 | 1.51 | 14.62 |  | 6 | 1.96 | 15.59 | 11.36 | 43.26 | 0.83 | 11.85 | 2.38 | 12.77
| 25 | 1.72 | 16.22 | 8.47 | 47.48 | 0.75 | 11.2 | 1.45 | 12.7 |  | 9 | 2.15 | 16.06 | 11.69 | 43.63 | 0.61 | 11.64 | 1.67 | 12.55
| 26 | 1.55 | 16.14 | 8.4 | 47.84 | 0.73 | 11.01 | 1.22 | 13.12 |  | 19 | 1.91 | 16.02 | 11.58 | 43.51 | 0.64 | 11.56 | 1.76 | 13.01
| 27 | 1.45 | 15.92 | 8.56 | 49.48 | 0.1 | 9.92 | 0 | 14.56 |  | 11 | 1.98 | 15.88 | 12.19 | 43.09 | 0.85 | 12.07 | 1.88 | 12.06
| 28 | 1.34 | 15.45 | 9.16 | 48.71 | 0.1 | 10.65 | 0 | 14.59 |  | 12 | 1.95 | 15.8 | 12.26 | 43.46 | 0.84 | 12.08 | 1.69 | 11.93
[11 empty] | 35 | 2.01 | 16.02 | 11.83 | 43.26 | 0.84 | 11.6 | 1.89 | 12.55
| Sample No. | Na2O | MgO | Al2O3 | SiO2 | K2O | CaO | TiO2 | FeO |  | 36 | 1.9 | 15.68 | 12.25 | 42.98 | 0.82 | 11.9 | 1.91 | 12.56
Ta2 | 5 | 1.13 | 15.42 | 7.87 | 48.32 | 0.24 | 10.64 | 0.9 | 15.49 |  | 37 | 2.09 | 16.24 | 12.29 | 43.01 | 0.96 | 12.19 | 1.84 | 11.38
| 6 | 1.19 | 15.44 | 7.64 | 48.25 | 0.2 | 10.6 | 0.91 | 15.77 |  | 38 | 1.95 | 16.26 | 12.29 | 43.44 | 0.87 | 12.06 | 1.72 | 11.42
| 7 | 1.16 | 15.52 | 7.52 | 48.82 | 0.2 | 10.83 | 0.86 | 15.08 |  | 43 | 2.02 | 16.32 | 12.11 | 44 | 0.87 | 11.84 | 1.7 | 11.15
| 8 | 1.2 | 15.39 | 8.01 | 47.92 | 0.2 | 10.67 | 1.36 | 15.25 |  | 44 | 1.99 | 16.56 | 12.36 | 42.91 | 1 | 12.35 | 1.62 | 11.21
[11 empty] | 49 | 1.91 | 15.79 | 11.29 | 43.88 | 0.67 | 11.74 | 1.78 | 12.94
| Sample No. | Na2O | MgO | Al2O3 | SiO2 | K2O | CaO | TiO2 | FeO |  | 50 | 2.09 | 15.95 | 11.16 | 43.82 | 0.67 | 11.9 | 1.69 | 12.71
Ta3 | 1 | 1.17 | 16.31 | 7.29 | 48.08 | 0.15 | 10.98 | 1.35 | 14.67 |  | 57 | 1.95 | 14.87 | 10.02 | 43.74 | 0.95 | 11.98 | 2.71 | 13.78
| 2 | 1.15 | 16.09 | 6.79 | 48.78 | 0.26 | 10.93 | 1.35 | 14.65 |  | 58 | 1.94 | 14.83 | 10.08 | 44.29 | 1.07 | 11.48 | 2.74 | 13.57
| 3 | 1.11 | 12.36 | 6.94 | 47.04 | 0.52 | 11.74 | 1.69 | 18.6 |  | 71 | 2.24 | 15.65 | 11.85 | 43.29 | 0.84 | 11.52 | 1.48 | 13.12
| 4 | 0.97 | 12.58 | 7.05 | 46.91 | 0.47 | 11.69 | 1.83 | 18.5 |  | 72 | 2.18 | 15.51 | 12.3 | 42.29 | 0.76 | 11.81 | 1.78 | 13.38
| Sample No. | Na2O | MgO | Al2O3 | SiO2 | K2O | CaO | TiO2 | FeO |  | Sample No. | Na2O | MgO | Al2O3 | SiO2 | K2O | CaO | TiO2 | FeO
Ha1 | 1 | 1.89 | 14.54 | 12.3 | 43.28 | 1.11 | 12.01 | 0 | 14.85 | Foreshore sand (Hashikure) | 5 | 1.49 | 15.7 | 7.54 | 47.37 | 0.66 | 11.52 | 1.24 | 14.46
| 2 | 1.99 | 14.18 | 11.92 | 42.5 | 1.04 | 11.79 | 1.8 | 14.77 |  | 6 | 1.4 | 15.74 | 7.77 | 47.82 | 0.77 | 11.54 | 1.21 | 13.75
| 11 | 2.06 | 14.63 | 11.73 | 42.61 | 1.16 | 12.09 | 2.18 | 13.54 |  | 31 | 2.13 | 14.37 | 12.47 | 41.75 | 0.91 | 12.25 | 2.16 | 13.96
| 12 | 2.15 | 14.58 | 12.2 | 41.94 | 1.11 | 12.08 | 2.33 | 13.6 |  | 32 | 2.1 | 14.34 | 12.14 | 42.22 | 0.83 | 12.19 | 2.28 | 13.89
| 13 | 1.96 | 14.35 | 12.76 | 41.66 | 1.17 | 12.12 | 2.4 | 13.57 |  | 33 | 1.51 | 15 | 9.47 | 45.19 | 0.92 | 12.1 | 1.53 | 14.27
| 14 | 2.31 | 14.28 | 12.61 | 41.49 | 1.04 | 12.6 | 2.1 | 13.56 |  | 34 | 1.71 | 14.63 | 9.71 | 44.99 | 0.85 | 11.8 | 1.71 | 14.62
| 15 | 2.05 | 14.28 | 12.96 | 40.96 | 1.06 | 11.98 | 2.35 | 14.37 |  | 35 | 1.57 | 16.17 | 7 | 48.14 | 0.46 | 11.23 | 1.35 | 14.09
| 16 | 2.12 | 14.15 | 13.2 | 40.93 | 1.13 | 11.9 | 2.33 | 14.24 |  | 36 | 1.55 | 15.69 | 7.25 | 47.93 | 0.51 | 11.18 | 1.42 | 14.47
| 19 | 2.1 | 14.77 | 12.58 | 41.72 | 0.99 | 12.44 | 2.18 | 13.21 |  | 51 | 2.07 | 15.17 | 13.08 | 41.08 | 1.24 | 12.17 | 2.54 | 12.65
| 20 | 2.15 | 14.58 | 12.63 | 41.52 | 1.24 | 12.1 | 2.38 | 13.41 |  | 52 | 2.02 | 14.61 | 13.84 | 40.53 | 1.21 | 12.25 | 2.37 | 13.18
| 33 | 2.13 | 14.33 | 11.86 | 42.2 | 1.13 | 11.87 | 1.98 | 14.49 |  | 53 | 2.12 | 14.16 | 13.12 | 40.74 | 1.35 | 12.73 | 2.57 | 13.21
| 34 | 1.97 | 14.11 | 12.19 | 41.67 | 1.03 | 12.25 | 1.9 | 14.89 |  | 54 | 2.15 | 14.38 | 13.07 | 41.38 | 1.23 | 12.15 | 2.52 | 13.12
| 37 | 2.16 | 14.31 | 12.21 | 41.92 | 0.95 | 12.01 | 2.05 | 14.4 |  | 55 | 1.56 | 15.76 | 7.74 | 47.5 | 0.55 | 11.42 | 1.18 | 14.28
| 38 | 2.17 | 14.34 | 12.24 | 42.02 | 1 | 12.15 | 2.31 | 13.77 |  | 56 | 1.4 | 16.03 | 7.29 | 48.06 | 0.61 | 11.71 | 1.12 | 13.78
| 43 | 1.73 | 15.3 | 9.26 | 45.74 | 0.83 | 11.28 | 1.6 | 14.27 |  | 57 | 1.16 | 17.01 | 6.61 | 49.75 | 0.12 | 10.44 | 0.91 | 14
| 44 | 1.72 | 15.73 | 9.04 | 45.83 | 0.74 | 11.47 | 1.54 | 13.93 |  | 58 | 1.17 | 17.06 | 6.76 | 48.84 | 0.09 | 10.43 | 0.94 | 14.7
| 45 | 1.89 | 14.3 | 11.78 | 42.5 | 1.05 | 11.59 | 2 | 14.89 |  | 59 | 2.1 | 13.94 | 13.55 | 40.58 | 1.24 | 12 | 2.39 | 14.19
| 46 | 2.16 | 14.03 | 11.58 | 42.74 | 0.96 | 11.79 | 2.21 | 14.53 |  | 60 | 2.02 | 13.86 | 13.28 | 40.96 | 1.23 | 11.92 | 2.43 | 14.3
| Sample No. | Na2O | MgO | Al2O3 | SiO2 | K2O | CaO | TiO2 | FeO |  | Sample No. | Na2O | MgO | Al2O3 | SiO2 | K2O | CaO | TiO2 | FeO
River sand (Takadai) | 1 | 1.48 | 13.73 | 6.96 | 47.34 | 0.42 | 11.07 | 1.72 | 17.3 | Z-M | 1 | 1.31 | 17.58 | 7.46 | 54.64 | 0.09 | 8.44 | 0.67 | 9.42
| 2 | 1.31 | 13.55 | 6.7 | 47.45 | 0.42 | 11.43 | 1.72 | 17.42 |  | 2 | 1.83 | 16.26 | 9.98 | 51.75 | 0.15 | 8.47 | 1.06 | 9.86
| 3 | 1.38 | 15.35 | 8.71 | 47.55 | 0.23 | 10.21 | 0.64 | 15.92 |  | 3 | 1.47 | 16.99 | 8.39 | 53.58 | 0.3 | 8.34 | 0.55 | 9.88
| 4 | 1.51 | 15.62 | 8.38 | 47.45 | 0.22 | 10.5 | 1.3 | 15.03 |  | 4 | 1.65 | 16.25 | 10.18 | 52.47 | 0.14 | 8.23 | 0.69 | 9.73
| 5 | 1.43 | 15.55 | 7.56 | 48.17 | 0.2 | 10.57 | 0.95 | 15.56 |  | 5 | 1.56 | 16.25 | 10.02 | 51.58 | 0.19 | 8.78 | 0.82 | 10.05
| 6 | 1.4 | 14.78 | 8.73 | 47.03 | 0.17 | 10.72 | 1.32 | 15.85 |  | 6 | 1.54 | 16.42 | 8.99 | 53.21 | 0.12 | 8.4 | 0.76 | 10.29
| 7 | 1.79 | 14.66 | 8.7 | 46.17 | 0.09 | 10.63 | 1.78 | 16.18 |  | 7 | 1.65 | 16.96 | 8.85 | 53.55 | 0.3 | 8.04 | 0.62 | 10
| 8 | 1.74 | 14.73 | 8.83 | 45.87 | 0.17 | 10.72 | 1.88 | 16.07 |  | 8 | 1.66 | 16.35 | 9.69 | 52.02 | 0.15 | 8.47 | 0.62 | 10.47
| 9 | 1.21 | 15.54 | 7.76 | 48.52 | 0.24 | 10.22 | 1.11 | 15.39 |  | 9 | 1.68 | 16.16 | 9.29 | 51.19 | 0.19 | 8.78 | 0.82 | 11.19
| 10 | 1.19 | 15.84 | 7.27 | 48.43 | 0.14 | 10.32 | 1.03 | 15.78 |  | 10 | 1.34 | 17.03 | 8.01 | 52.4 | 0.21 | 8.64 | 0.89 | 11.11
| 11 | 1.47 | 14.33 | 9.14 | 47.34 | 0.18 | 10.81 | 0.99 | 15.75 |  | 11 | 1.77 | 16.13 | 9.38 | 51.02 | 0.19 | 8.78 | 0.9 | 11.14
| 12 | 1.47 | 14.4 | 9.2 | 47.15 | 0.3 | 10.49 | 0.92 | 16.07 |  | 12 | 1.55 | 16.99 | 8.48 | 51.95 | 0.24 | 7.83 | 0.75 | 11.81
| 13 | 1.26 | 15.87 | 7.47 | 48.7 | 0.16 | 10.43 | 0.85 | 15.26 |  | 13 | 1.63 | 15.96 | 10.22 | 50.84 | 0.2 | 8.56 | 0.85 | 11.38
| 14 | 1.07 | 16.19 | 7.27 | 48.94 | 0.03 | 10.79 | 0.68 | 15.03 |  | 14 | 1.67 | 16.24 | 9.93 | 50.55 | 0.33 | 9.03 | 0.4 | 11.59
| 15 | 1.23 | 15.61 | 8 | 47.77 | 0.17 | 10.47 | 0.92 | 15.82
| 16 | 1.37 | 15.1 | 8.34 | 47.62 | 0.34 | 10.76 | 0.93 | 15.54
| 17 | 1.52 | 14.12 | 8.42 | 46.44 | 0.14 | 10.66 | 1.66 | 17.03
| 18 | 1.59 | 13.91 | 8.1 | 46.64 | 0 | 10.69 | 1.54 | 17.53
| 19 | 1.16 | 16.11 | 7.26 | 48.91 | 0.22 | 10.84 | 0.82 | 14.68
| 20 | 1.29 | 15.91 | 7.48 | 48.27 | 0.27 | 10.83 | 0.76 | 15.19
| 21 | 1.8 | 14.5 | 8.57 | 46.52 | 0 | 10.64 | 1.8 | 16.18
| 22 | 1.63 | 14.58 | 8.63 | 46.47 | 0.1 | 10.83 | 1.76 | 16
| 23 | 1.1 | 16.11 | 7.31 | 48.92 | 0.19 | 10.99 | 1.28 | 14.1
| 24 | 1.23 | 16.43 | 6.57 | 49.28 | 0.16 | 11.03 | 1.09 | 14.21