## DLS Intensity Distribution
| Intensity (Percent) - Turkevich AuNPs MR1.0 [Steady state] | Intensity (Percent) - Turkevich AuNPs MR1.25 [Steady state] | Intensity (Percent) - Turkevich AuNPs MR1.5 [Steady state] | Intensity (Percent) - Turkevich AuNPs MR2.0 [Steady state] | Intensity (Percent) - Turkevich AuNPs MR2.4 [Steady state] | Intensity (Percent) - Turkevich AuNPs MR2.8 [Steady state] | Intensity (Percent) - Turkevich AuNPs MR3.2 [Steady state] | Intensity (Percent) - Turkevich AuNPs MR1.5 Replicate [Steady state] | Intensity (Percent) - Turkevich AuNPs MR2.0 Replicate [Steady state] | Intensity (Percent) - Turkevich AuNPs MR2.4 Replicate [Steady state]
Size (d.nm) - Turkevich AuNPs MR1.0 [Steady state] | 1.0 (84.2 ± 34.2 nm)* | 1.3 (70.9 ± 28.6 nm)* | 1.5 (59.6 ± 22.9 nm)* | 2.0 (46.4 ± 15.6 nm)* | 2.4 (36.1 ± 11.9 nm)* | 2.8 (22.9 ± 5.8 nm) | 3.2 (18.1 ± 3.5 nm) | 1.5 Replicate | 2.0 Replicate | 2.4 Replicate
0.3 | 0 | 0 | 0 | 0 | 0 | 0 | 0 | 0 | 0 | 0
0.3489 | 0 | 0 | 0 | 0 | 0 | 0 | 0 | 0 | 0 | 0
0.4057 | 0 | 0 | 0 | 0 | 0 | 0 | 0 | 0 | 0 | 0
0.4718 | 0 | 0 | 0 | 0 | 0 | 0 | 0 | 0 | 0 | 0
0.5487 | 0 | 0 | 0 | 0 | 0 | 0 | 0 | 0 | 0 | 0
0.6381 | 0 | 0 | 0 | 0 | 0 | 0 | 0 | 0 | 0 | 0
0.742 | 0 | 0 | 0 | 0 | 0 | 0 | 0 | 0 | 0 | 0
0.8629 | 0 | 0 | 0 | 0 | 0 | 0 | 0 | 0 | 0 | 0
1.003 | 0 | 0 | 0 | 0 | 0 | 0 | 0 | 0 | 0 | 0
1.167 | 0 | 0 | 0 | 0 | 0.3911 | 0 | 0 | 0 | 0 | 0
1.357 | 0 | 0 | 0 | 0 | 1.169 | 0 | 0 | 0 | 0 | 0.5665
1.578 | 0 | 0 | 0 | 0 | 1.912 | 0 | 0 | 0 | 0 | 1.772
1.835 | 0 | 0 | 0 | 0 | 2.162 | 0 | 0 | 0 | 0 | 2.52
2.134 | 0 | 0 | 0 | 0.4892 | 1.744 | 0 | 0 | 0 | 0 | 2.124
2.482 | 0 | 0 | 0 | 1.745 | 0.9051 | 0 | 0 | 0 | 1.835 | 0.9308
2.886 | 0 | 0 | 0 | 3.258 | 0.1839 | 0 | 0 | 0 | 4.351 | 0
3.357 | 0 | 0 | 0 | 4.258 | 0 | 0 | 0 | 0 | 5.413 | 0
3.903 | 0 | 0 | 0 | 4.211 | 0 | 0 | 0 | 0.2229 | 4.29 | 0
4.539 | 0 | 0 | 1.448 | 3.129 | 0 | 0 | 0 | 1.475 | 1.972 | 0
5.279 | 0 | 0 | 3.478 | 1.577 | 0 | 0 | 0 | 3.181 | 0.211 | 0
6.139 | 0 | 0.4353 | 4.761 | 0.3655 | 0 | 0 | 0 | 4.443 | 0 | 0
7.139 | 0.005267 | 1.61 | 4.638 | 0 | 0 | 0 | 0 | 4.67 | 0 | 0
8.302 | 1.581 | 3.038 | 3.334 | 0 | 0 | 0 | 0 | 3.823 | 0 | 0
9.655 | 3.726 | 4.079 | 1.641 | 0 | 0 | 0 | 0 | 2.35 | 0 | 0
11.23 | 5.169 | 4.322 | 0.4011 | 0 | 0 | 0 | 0.5603 | 0.9248 | 0 | 0
13.06 | 5.278 | 3.719 | 0 | 0 | 0 | 0.06312 | 10.85 | 0.1066 | 0 | 0
15.18 | 4.174 | 2.554 | 0 | 0 | 0.3679 | 5.94 | 23.28 | 0 | 0 | 0.4957
17.66 | 2.466 | 1.301 | 0 | 0 | 2.425 | 15.02 | 28.53 | 0 | 0 | 3.079
20.53 | 0.889 | 0.4569 | 0.03692 | 1.016 | 5.988 | 22.19 | 23.26 | 0 | 1.141 | 7.324
23.88 | 0 | 0.3868 | 0.951 | 3.424 | 10.07 | 23.73 | 11.61 | 0.5897 | 3.816 | 11.86
27.77 | 0 | 1.239 | 2.872 | 6.723 | 13.49 | 19.04 | 1.92 | 2.182 | 7.387 | 15.21
32.3 | 0.9018 | 2.918 | 5.46 | 10.02 | 15.27 | 10.76 | 0 | 4.618 | 10.81 | 16.35
37.56 | 2.645 | 5.124 | 8.145 | 12.41 | 14.95 | 3.265 | 0 | 7.386 | 13.11 | 14.98
43.68 | 4.908 | 7.428 | 10.33 | 13.27 | 12.65 | 0 | 0 | 9.85 | 13.66 | 11.59
50.79 | 7.236 | 9.375 | 11.55 | 12.39 | 9.035 | 0 | 0 | 11.44 | 12.37 | 7.229
59.07 | 9.169 | 10.58 | 11.57 | 10.04 | 5.11 | 0 | 0 | 11.8 | 9.623 | 3.24
68.69 | 10.34 | 10.81 | 10.4 | 6.84 | 1.933 | 0 | 0 | 10.84 | 6.192 | 0.7233
79.88 | 10.56 | 10.01 | 8.315 | 3.621 | 0.2358 | 0 | 0 | 8.809 | 2.998 | 0
92.89 | 9.792 | 8.339 | 5.766 | 1.188 | 0 | 0 | 0 | 6.158 | 0.828 | 0
108 | 8.22 | 6.129 | 3.282 | 0.02874 | 0 | 0 | 0 | 3.492 | 0 | 0
125.6 | 6.147 | 3.808 | 1.351 | 0 | 0 | 0 | 0 | 1.395 | 0 | 0
146.1 | 3.96 | 1.824 | 0.2706 | 0 | 0 | 0 | 0 | 0.2424 | 0 | 0
169.9 | 2.048 | 0.519 | 0 | 0 | 0 | 0 | 0 | 0 | 0 | 0
197.6 | 0.7114 | 0 | 0 | 0 | 0 | 0 | 0 | 0 | 0 | 0
229.8 | 0.07519 | 0 | 0 | 0 | 0 | 0 | 0 | 0 | 0 | 0
267.2 | 0 | 0 | 0 | 0 | 0 | 0 | 0 | 0 | 0 | 0
310.7 | 0 | 0 | 0 | 0 | 0 | 0 | 0 | 0 | 0 | 0
361.3 | 0 | 0 | 0 | 0 | 0 | 0 | 0 | 0 | 0 | 0
420.2 | 0 | 0 | 0 | 0 | 0 | 0 | 0 | 0 | 0 | 0
488.7 | 0 | 0 | 0 | 0 | 0 | 0 | 0 | 0 | 0 | 0
568.3 | 0 | 0 | 0 | 0 | 0 | 0 | 0 | 0 | 0 | 0
660.9 | 0 | 0 | 0 | 0 | 0 | 0 | 0 | 0 | 0 | 0
768.5 | 0 | 0 | 0 | 0 | 0 | 0 | 0 | 0 | 0 | 0
893.8 | 0 | 0 | 0 | 0 | 0 | 0 | 0 | 0 | 0 | 0
1039 | 0 | 0 | 0 | 0 | 0 | 0 | 0 | 0 | 0 | 0
1209 | 0 | 0 | 0 | 0 | 0 | 0 | 0 | 0 | 0 | 0
1406 | 0 | 0 | 0 | 0 | 0 | 0 | 0 | 0 | 0 | 0
1635 | 0 | 0 | 0 | 0 | 0 | 0 | 0 | 0 | 0 | 0
1901 | 0 | 0 | 0 | 0 | 0 | 0 | 0 | 0 | 0 | 0
2211 | 0 | 0 | 0 | 0 | 0 | 0 | 0 | 0 | 0 | 0
2571 | 0 | 0 | 0 | 0 | 0 | 0 | 0 | 0 | 0 | 0
2990 | 0 | 0 | 0 | 0 | 0 | 0 | 0 | 0 | 0 | 0
3477 | 0 | 0 | 0 | 0 | 0 | 0 | 0 | 0 | 0 | 0
4043 | 0 | 0 | 0 | 0 | 0 | 0 | 0 | 0 | 0 | 0
4702 | 0 | 0 | 0 | 0 | 0 | 0 | 0 | 0 | 0 | 0
5468 | 0 | 0 | 0 | 0 | 0 | 0 | 0 | 0 | 0 | 0
6358 | 0 | 0 | 0 | 0 | 0 | 0 | 0 | 0 | 0 | 0
7394 | 0 | 0 | 0 | 0 | 0 | 0 | 0 | 0 | 0 | 0
8599 | 0 | 0 | 0 | 0 | 0 | 0 | 0 | 0 | 0 | 0
10000 | 0 | 0 | 0 | 0 | 0 | 0 | 0 | 0 | 0 | 0
Mean | 84.20351 | 70.93346 | 59.58497 | 46.35766 | 36.12223 | 23.77209 | 18.1313 | 61.13554 | 45.11327 | 33.91684
SD | 34.19126 | 28.57797 | 22.86744 | 15.63524 | 11.9212 | 5.429265 | 3.479373 | 22.70063 | 14.81037 | 9.987758
% SD | 40.61% | 40.29% | 38.38% | 33.73% | 33% | 22.84% | 19.19% | 37.13% | 32.83% | 29.45%

## DLS Volume Distributuib
| Volume (Percent) - Turkevich AuNPs MR1.0 [Steady state] | Volume (Percent) - Turkevich AuNPs MR1.25 [Steady state] | Volume (Percent) - Turkevich AuNPs MR1.5 [Steady state] | Volume (Percent) - Turkevich AuNPs MR2.0 [Steady state] | Volume (Percent) - Turkevich AuNPs MR2.4 [Steady state] | Volume (Percent) - Turkevich AuNPs MR2.8 [Steady state] | Volume (Percent) - Turkevich AuNPs MR3.2 [Steady state] | Volume (Percent) - Turkevich AuNPs MR1.5 Replicate [Steady state] | Volume (Percent) - Turkevich AuNPs MR2.0 Replicate [Steady state] | Volume (Percent) - Turkevich AuNPs MR2.4 Replicate [Steady state]
Size (d.nm) - Turkevich AuNPs MR1.0 [Steady state] | 1.0 | 1.25 | 1.5 | 2.0 | 2.4 | 2.8 | 3.2 | 1.5 Replicate | 2.0 Replicate | 2.4 Replicate
0.3 | 0 | 0 | 0 | 0 | 0 | 0 | 0 | 0 | 0 | 0
0.3489 | 0 | 0 | 0 | 0 | 0 | 0 | 0 | 0 | 0 | 0
0.4057 | 0 | 0 | 0 | 0 | 0 | 0 | 0 | 0 | 0 | 0
0.4718 | 0 | 0 | 0 | 0 | 0 | 0 | 0 | 0 | 0 | 0
0.5487 | 0 | 0 | 0 | 0 | 0 | 0 | 0 | 0 | 0 | 0
0.6381 | 0 | 0 | 0 | 0 | 0 | 0 | 0 | 0 | 0 | 0
0.742 | 0 | 0 | 0 | 0 | 0 | 0 | 0 | 0 | 0 | 0
0.8629 | 0 | 0 | 0 | 0 | 0 | 0 | 0 | 0 | 0 | 0
1.003 | 0 | 0 | 0 | 0 | 3.42 | 0 | 0 | 0 | 0 | 0
1.167 | 0 | 0 | 0 | 0 | 13.34 | 0 | 0 | 0 | 0 | 4.14
1.357 | 0 | 0 | 0 | 0 | 23.17 | 0 | 0 | 0 | 0 | 16.51
1.578 | 0 | 0 | 0 | 0 | 24.87 | 0 | 0 | 0 | 0 | 28.05
1.835 | 0 | 0 | 0 | 2.373 | 18.97 | 0 | 0 | 0 | 0 | 27.12
2.134 | 0 | 0 | 0 | 10.13 | 10.67 | 0 | 0 | 0 | 5.557 | 16.54
2.482 | 0 | 0 | 0 | 19.53 | 4.243 | 0 | 0 | 0 | 19.49 | 6.216
2.886 | 0 | 0 | 0 | 23.46 | 1.035 | 0 | 0 | 0 | 28.93 | 1.112
3.357 | 0 | 0 | 0 | 20.33 | 0.1062 | 0 | 0 | 1.122 | 24.96 | 0
3.903 | 0 | 0 | 4.783 | 13.55 | 0 | 0 | 0 | 6.959 | 14.27 | 0
4.539 | 0 | 0 | 16.86 | 6.988 | 0 | 0 | 0 | 17.01 | 5.351 | 0
5.279 | 0 | 2.121 | 25.72 | 2.657 | 0 | 0 | 0 | 23.37 | 1.107 | 0
6.139 | 0.0245 | 9.222 | 23.91 | 0.6524 | 0 | 0 | 0 | 21.75 | 0.06625 | 0
7.139 | 4.714 | 18.04 | 15.98 | 0.0742 | 0 | 0 | 0 | 15.37 | 0 | 0
8.302 | 16.33 | 21.98 | 8.062 | 0 | 0 | 0 | 0 | 8.57 | 0 | 0
9.655 | 24.73 | 19.51 | 2.993 | 0 | 0 | 0 | 0.4864 | 3.727 | 0 | 0
11.23 | 23.17 | 13.73 | 0.7313 | 0 | 0 | 0.0731 | 6.931 | 1.173 | 0 | 0
13.06 | 16 | 7.91 | 0.08641 | 0 | 0.001419 | 4.488 | 20.47 | 0.221 | 0 | 0.002606
15.18 | 8.633 | 3.714 | 0 | 0 | 0.008726 | 15.66 | 28.3 | 0.01406 | 0 | 0.01553
17.66 | 3.607 | 1.374 | 0.001253 | 0.005255 | 0.02231 | 24.56 | 23.68 | 0 | 0.00579 | 0.03891
20.53 | 1.066 | 0.4008 | 0.02265 | 0.02156 | 0.0337 | 23.99 | 13.57 | 0.01209 | 0.02367 | 0.05787
23.88 | 0.1659 | 0.1761 | 0.07929 | 0.04081 | 0.03622 | 17.08 | 5.263 | 0.05193 | 0.04449 | 0.0614
27.77 | 0.04006 | 0.2352 | 0.1397 | 0.05029 | 0.03102 | 9.265 | 1.194 | 0.1037 | 0.05419 | 0.05202
32.3 | 0.1516 | 0.3239 | 0.166 | 0.0474 | 0.02232 | 3.741 | 0.1016 | 0.1351 | 0.05028 | 0.03709
37.56 | 0.2623 | 0.3501 | 0.1545 | 0.03684 | 0.01379 | 1.012 | 0 | 0.1344 | 0.03833 | 0.02272
43.68 | 0.299 | 0.311 | 0.1208 | 0.02444 | 0.007334 | 0.1363 | 0 | 0.1103 | 0.02485 | 0.01193
50.79 | 0.2671 | 0.2368 | 0.08184 | 0.01399 | 0.003299 | 0 | 0 | 0.07768 | 0.01384 | 0.005232
59.07 | 0.201 | 0.1583 | 0.04881 | 0.006892 | 0.001205 | 0 | 0 | 0.04774 | 0.006581 | 0.001795
68.69 | 0.1326 | 0.09452 | 0.02584 | 0.002868 | 0.0003287 | 0 | 0 | 0.02587 | 0.002615 | 0.0004196
79.88 | 0.07975 | 0.05164 | 0.0123 | 0.0009739 | 5.546e-05 | 0 | 0 | 0.01253 | 0.0008315 | 4.798e-05
92.89 | 0.04676 | 0.02719 | 0.005444 | 0.000249 | 3.384e-06 | 0 | 0 | 0.005604 | 0.0001926 | 0
108 | 0.02931 | 0.01486 | 0.002334 | 3.726e-05 | 0 | 0 | 0 | 0.002402 | 2.459e-05 | 0
125.6 | 0.02072 | 0.008688 | 0.000942 | 6.604e-07 | 0 | 0 | 0 | 0.0009499 | 0 | 0
146.1 | 0.0156 | 0.004926 | 0.0002969 | 0 | 0 | 0 | 0 | 0.0002837 | 0 | 0
169.9 | 0.01071 | 0.002129 | 4.9e-05 | 0 | 0 | 0 | 0 | 4.248e-05 | 0 | 0
197.6 | 0.005507 | 0.0004606 | 0 | 0 | 0 | 0 | 0 | 0 | 0 | 0
229.8 | 0.001655 | 0 | 0 | 0 | 0 | 0 | 0 | 0 | 0 | 0
267.2 | 0.0001792 | 0 | 0 | 0 | 0 | 0 | 0 | 0 | 0 | 0
310.7 | 0 | 0 | 0 | 0 | 0 | 0 | 0 | 0 | 0 | 0
361.3 | 0 | 0 | 0 | 0 | 0 | 0 | 0 | 0 | 0 | 0
420.2 | 0 | 0 | 0 | 0 | 0 | 0 | 0 | 0 | 0 | 0
488.7 | 0 | 0 | 0 | 0 | 0 | 0 | 0 | 0 | 0 | 0
568.3 | 0 | 0 | 0 | 0 | 0 | 0 | 0 | 0 | 0 | 0
660.9 | 0 | 0 | 0 | 0 | 0 | 0 | 0 | 0 | 0 | 0
768.5 | 0 | 0 | 0 | 0 | 0 | 0 | 0 | 0 | 0 | 0
893.8 | 0 | 0 | 0 | 0 | 0 | 0 | 0 | 0 | 0 | 0
1039 | 0 | 0 | 0 | 0 | 0 | 0 | 0 | 0 | 0 | 0
1209 | 0 | 0 | 0 | 0 | 0 | 0 | 0 | 0 | 0 | 0
1406 | 0 | 0 | 0 | 0 | 0 | 0 | 0 | 0 | 0 | 0
1635 | 0 | 0 | 0 | 0 | 0 | 0 | 0 | 0 | 0 | 0
1901 | 0 | 0 | 0 | 0 | 0 | 0 | 0 | 0 | 0 | 0
2211 | 0 | 0 | 0 | 0 | 0 | 0 | 0 | 0 | 0 | 0
2571 | 0 | 0 | 0 | 0 | 0 | 0 | 0 | 0 | 0 | 0
2990 | 0 | 0 | 0 | 0 | 0 | 0 | 0 | 0 | 0 | 0
3477 | 0 | 0 | 0 | 0 | 0 | 0 | 0 | 0 | 0 | 0
4043 | 0 | 0 | 0 | 0 | 0 | 0 | 0 | 0 | 0 | 0
4702 | 0 | 0 | 0 | 0 | 0 | 0 | 0 | 0 | 0 | 0
5468 | 0 | 0 | 0 | 0 | 0 | 0 | 0 | 0 | 0 | 0
6358 | 0 | 0 | 0 | 0 | 0 | 0 | 0 | 0 | 0 | 0
7394 | 0 | 0 | 0 | 0 | 0 | 0 | 0 | 0 | 0 | 0
8599 | 0 | 0 | 0 | 0 | 0 | 0 | 0 | 0 | 0 | 0
10000 | 0 | 0 | 0 | 0 | 0 | 0 | 0 | 0 | 0 | 0
Mean | 11.83413 | 10.00156 | 6.30509 | 3.218847 | 1.659176 | 20.53244 | 16.38429 | 6.272077 | 3.224229 | 1.832381
SD | 6.826245 | 5.971717 | 3.58123 | 1.786061 | 1.177656 | 4.969183 | 3.49493 | 3.520552 | 1.732643 | 1.468266

## DLS Number Distribution
| Number (Percent) - Turkevich AuNPs MR1.0 [Steady state] | Number (Percent) - Turkevich AuNPs MR1.25 [Steady state] | Number (Percent) - Turkevich AuNPs MR1.5 [Steady state] | Number (Percent) - Turkevich AuNPs MR2.0 [Steady state] | Number (Percent) - Turkevich AuNPs MR2.4 [Steady state] | Number (Percent) - Turkevich AuNPs MR2.8 [Steady state] | Number (Percent) - Turkevich AuNPs MR3.2 [Steady state] | Number (Percent) - Turkevich AuNPs MR1.5 Replicate [Steady state] | Number (Percent) - Turkevich AuNPs MR2.0 Replicate [Steady state] | Number (Percent) - Turkevich AuNPs MR2.4 Replicate [Steady state]
Size (d.nm) - Turkevich AuNPs MR1.0 [Steady state] | 1.0 | 1.25 | 1.5 | 2.0 | 2.4 | 2.8 | 3.2 | 1.5 Replicate | 2.0 Replicate | 2.4 Replicate
0.3 | 0 | 0 | 0 | 0 | 0 | 0 | 0 | 0 | 0 | 0
0.3489 | 0 | 0 | 0 | 0 | 0 | 0 | 0 | 0 | 0 | 0
0.4057 | 0 | 0 | 0 | 0 | 0 | 0 | 0 | 0 | 0 | 0
0.4718 | 0 | 0 | 0 | 0 | 0 | 0 | 0 | 0 | 0 | 0
0.5487 | 0 | 0 | 0 | 0 | 0 | 0 | 0 | 0 | 0 | 0
0.6381 | 0 | 0 | 0 | 0 | 0 | 0 | 0 | 0 | 0 | 0
0.742 | 0 | 0 | 0 | 0 | 0 | 0 | 0 | 0 | 0 | 0
0.8629 | 0 | 0 | 0 | 0 | 0 | 0 | 0 | 0 | 0 | 0
1.003 | 0 | 0 | 0 | 0 | 7.105 | 0 | 0 | 0 | 0 | 0
1.167 | 0 | 0 | 0 | 0 | 22.79 | 0 | 0 | 0 | 0 | 7.614
1.357 | 0 | 0 | 0 | 0 | 29.95 | 0 | 0 | 0 | 0 | 24.86
1.578 | 0 | 0 | 0 | 0 | 22.53 | 0 | 0 | 0 | 0 | 32.41
1.835 | 0 | 0 | 0 | 5.657 | 11.71 | 0 | 0 | 0 | 0 | 22.59
2.134 | 0 | 0 | 0 | 19.47 | 4.466 | 0 | 0 | 0 | 9.526 | 9.645
2.482 | 0 | 0 | 0 | 28.13 | 1.216 | 0 | 0 | 0 | 28.18 | 2.556
2.886 | 0 | 0 | 0 | 23.72 | 0.2067 | 0 | 0 | 0 | 32.38 | 0.3343
3.357 | 0 | 0 | 0 | 13.96 | 0.01458 | 0 | 0 | 3.082 | 19.78 | 0
3.903 | 0 | 0 | 8.953 | 6.24 | 0 | 0 | 0 | 14.4 | 7.803 | 0
4.539 | 0 | 0 | 26.59 | 2.159 | 0 | 0 | 0 | 26.74 | 2.028 | 0
5.279 | 0 | 5.4 | 31.13 | 0.5563 | 0 | 0 | 0 | 26.65 | 0.2966 | 0
6.139 | 0.07387 | 18.86 | 20.18 | 0.09427 | 0 | 0 | 0 | 16.99 | 0.0118 | 0
7.139 | 9.092 | 27.66 | 9.127 | 0.007432 | 0 | 0 | 0 | 8.052 | 0 | 0
8.302 | 26.46 | 23.66 | 3.092 | 0 | 0 | 0 | 0 | 2.993 | 0 | 0
9.655 | 30.68 | 14.19 | 0.7757 | 0 | 0 | 0 | 1.246 | 0.8707 | 0 | 0
11.23 | 19.94 | 6.644 | 0.13 | 0 | 0 | 0.2216 | 12.19 | 0.1861 | 0 | 0
13.06 | 9.261 | 2.532 | 0.01069 | 0 | 1.338e-06 | 8.812 | 28.99 | 0.02433 | 0 | 3.422e-06
15.18 | 3.331 | 0.7877 | 0 | 0 | 6.208e-06 | 25.43 | 30.49 | 0.001033 | 0 | 1.546e-05
17.66 | 0.9318 | 0.194 | 2.534e-05 | 1.407e-05 | 1.188e-05 | 30.29 | 17.87 | 0 | 1.753e-05 | 2.897e-05
20.53 | 0.1883 | 0.03656 | 0.0003098 | 4.694e-05 | 1.281e-05 | 20.56 | 7.02 | 0.0001451 | 5.832e-05 | 3.072e-05
23.88 | 0.02102 | 0.008086 | 0.0008521 | 6.624e-05 | 9.346e-06 | 9.895 | 1.876 | 0.0005021 | 8.184e-05 | 2.212e-05
27.77 | 0.001305 | 0.006078 | 0.001106 | 5.641e-05 | 5.316e-06 | 3.605 | 0.2981 | 0.0007439 | 6.897e-05 | 1.244e-05
32.3 | 0.004089 | 0.005675 | 0.0008995 | 3.559e-05 | 2.517e-06 | 0.9835 | 0.0172 | 0.0006706 | 4.286e-05 | 5.833e-06
37.56 | 0.005309 | 0.004119 | 0.0005578 | 1.826e-05 | 1.02e-06 | 0.1828 | 0 | 0.0004469 | 2.158e-05 | 2.343e-06
43.68 | 0.004146 | 0.002419 | 0.0002867 | 7.946e-06 | 3.554e-07 | 0.01737 | 0 | 0.0002423 | 9.185e-06 | 8.075e-07
50.79 | 0.002464 | 0.001208 | 0.000127 | 2.98e-06 | 1.051e-07 | 0 | 0 | 0.0001118 | 3.353e-06 | 2.338e-07
59.07 | 0.001218 | 0.0005266 | 4.94e-05 | 9.614e-07 | 2.546e-08 | 0 | 0 | 4.487e-05 | 1.046e-06 | 5.37e-08
68.69 | 0.0005231 | 0.0002041 | 1.7e-05 | 2.628e-07 | 4.666e-09 | 0 | 0 | 1.583e-05 | 2.735e-07 | 8.58e-09
79.88 | 0.0002027 | 7.182e-05 | 5.233e-06 | 5.893e-08 | 5.399e-10 | 0 | 0 | 4.963e-06 | 5.762e-08 | 6.806e-10
92.89 | 7.515e-05 | 2.4e-05 | 1.483e-06 | 1.011e-08 | 2.192e-11 | 0 | 0 | 1.423e-06 | 8.982e-09 | 0
108 | 2.926e-05 | 8.217e-06 | 4.053e-07 | 1.063e-09 | 0 | 0 | 0 | 3.9e-07 | 8.041e-10 | 0
125.6 | 1.283e-05 | 3.026e-06 | 1.067e-07 | 1.214e-11 | 0 | 0 | 0 | 1.011e-07 | 0 | 0
146.1 | 6.141e-06 | 1.121e-06 | 2.307e-08 | 0 | 0 | 0 | 0 | 2.084e-08 | 0 | 0
169.9 | 2.795e-06 | 3.388e-07 | 2.752e-09 | 0 | 0 | 0 | 0 | 2.227e-09 | 0 | 0
197.6 | 9.968e-07 | 5.534e-08 | 0 | 0 | 0 | 0 | 0 | 0 | 0 | 0
229.8 | 2.169e-07 | 0 | 0 | 0 | 0 | 0 | 0 | 0 | 0 | 0
267.2 | 1.621e-08 | 0 | 0 | 0 | 0 | 0 | 0 | 0 | 0 | 0
310.7 | 0 | 0 | 0 | 0 | 0 | 0 | 0 | 0 | 0 | 0
361.3 | 0 | 0 | 0 | 0 | 0 | 0 | 0 | 0 | 0 | 0
420.2 | 0 | 0 | 0 | 0 | 0 | 0 | 0 | 0 | 0 | 0
488.7 | 0 | 0 | 0 | 0 | 0 | 0 | 0 | 0 | 0 | 0
568.3 | 0 | 0 | 0 | 0 | 0 | 0 | 0 | 0 | 0 | 0
660.9 | 0 | 0 | 0 | 0 | 0 | 0 | 0 | 0 | 0 | 0
768.5 | 0 | 0 | 0 | 0 | 0 | 0 | 0 | 0 | 0 | 0
893.8 | 0 | 0 | 0 | 0 | 0 | 0 | 0 | 0 | 0 | 0
1039 | 0 | 0 | 0 | 0 | 0 | 0 | 0 | 0 | 0 | 0
1209 | 0 | 0 | 0 | 0 | 0 | 0 | 0 | 0 | 0 | 0
1406 | 0 | 0 | 0 | 0 | 0 | 0 | 0 | 0 | 0 | 0
1635 | 0 | 0 | 0 | 0 | 0 | 0 | 0 | 0 | 0 | 0
1901 | 0 | 0 | 0 | 0 | 0 | 0 | 0 | 0 | 0 | 0
2211 | 0 | 0 | 0 | 0 | 0 | 0 | 0 | 0 | 0 | 0
2571 | 0 | 0 | 0 | 0 | 0 | 0 | 0 | 0 | 0 | 0
2990 | 0 | 0 | 0 | 0 | 0 | 0 | 0 | 0 | 0 | 0
3477 | 0 | 0 | 0 | 0 | 0 | 0 | 0 | 0 | 0 | 0
4043 | 0 | 0 | 0 | 0 | 0 | 0 | 0 | 0 | 0 | 0
4702 | 0 | 0 | 0 | 0 | 0 | 0 | 0 | 0 | 0 | 0
5468 | 0 | 0 | 0 | 0 | 0 | 0 | 0 | 0 | 0 | 0
6358 | 0 | 0 | 0 | 0 | 0 | 0 | 0 | 0 | 0 | 0
7394 | 0 | 0 | 0 | 0 | 0 | 0 | 0 | 0 | 0 | 0
8599 | 0 | 0 | 0 | 0 | 0 | 0 | 0 | 0 | 0 | 0
10000 | 0 | 0 | 0 | 0 | 0 | 0 | 0 | 0 | 0 | 0
Mean | 9.98338 | 7.999766 | 5.439438 | 2.748134 | 1.446166 | 18.36464 | 15.0375 | 5.262066 | 2.914114 | 1.630947
SD | 2.152937 | 1.961973 | 1.126598 | 0.6314985 | 0.30813 | 3.896165 | 2.935369 | 1.217596 | 0.546997 | 0.3066863

## UV-visible Spectra Analysis
Batch Size (ml) = | 50
Final [HAuCl4] (mM) = | 0.25
Initial [Na3Ct] (mM) = | 34
[6 empty] | Peak Wavelength, λmax (nm) | [5 empty] | Max Optical Density, Amax (cm-1)
Molar Ratio of Na3Ct to HAuCl4 | Volume of 1w/v% Na3Ct added (mL) | Dark Time (s) | Time to Completion (s) | Peak Wavelength, λmax (nm) | OceanOptics Sample 1 | OceanOptics Ssample 2 | Originlab Ssample 1 | Originlab Ssample 2 | Max Optical Density, Amax (cm-1) | OceanOptics | OceanOptics | Measurement 1 | Measurement 2
1 | 0.3676471 | 40 | 130 | not reproducible |  |  | 531.734 |  | not reproducible | 0.852 |  | 0.85014
1.25 | 0.4595588 | 35 | 110 | not reproducible | 530.44 |  | 533.024 |  | not reproducible | 0.973 |  | 0.974
1.5 | 0.5514706 | 30 | 90 | 528.6135 | 528.72 | 528.72 | 528.292 | 528.722 | 1.0013425 | 0.998 | 1.006 | 0.99734 | 1.00403
2 | 0.7352941 | 36 | 85 | 525.9235 | 526.57 | 526.14 | 525.707 | 525.277 | 0.9901675 | 0.997 | 0.986 | 0.99124 | 0.98643
2.4 | 0.8823529 | 40 | 105 | 519.7785 | 520.1 | 519.24 | 520.103 | 519.671 | 0.9708 | 0.98 | 0.965 | 0.97817 | 0.96003
2.8 | 1.029412 | 40 | 120 | 516.65 | 516.65 |  | 516.65 |  | 0.970345 | 0.973 |  | 0.96769
3.2 | 1.176471 | 55 | 145 | 515.136 | 515.35 |  | 514.922 |  | 0.913375 | 0.915 |  | 0.91175

## UV-vis spectra error analysis
Sample: Turkevich AuNPs MR2.4 | [6 empty] | Sample: Turkevich AuNPs MR2.4_Measurement 1
Dataset | Area | FWHM | Left Half Width | Right Half Width | Center | Height | Analysis No. | Area | FWHM | Left Half Width | Right Half Width | Center | Height | Peak Analysis of a Single Spectrum
Measurement 1 | 118.32169 | 127.53333 | 78.867 | 48.66633 | 519.24 | 0.96415 | 1 | 118.32169 | 127.53333 | 78.867 | 48.66633 | 519.24 | 0.96415 | Peak Analysis of Multipule Spectra of the Same Sample
Measurement 2 | 122.12196 | 134.55454 | 86.773 | 47.78154 | 520.103 | 0.96434 | 2 | 118.32169 | 127.53333 | 78.867 | 48.66633 | 519.24 | 0.96415
Measurement 3 | 118.13743 | 128.33734 | 79.747 | 48.59034 | 519.24 | 0.96263 | 3 | 118.32169 | 127.53333 | 78.867 | 48.66633 | 519.24 | 0.96415
Measurement 4 | 122.25164 | 134.39056 | 85.91 | 48.48056 | 519.24 | 0.96822 | 4 | 118.32169 | 127.53333 | 78.867 | 48.66633 | 519.24 | 0.96415
Measurement 5 | 119.37828 | 129.71807 | 80.635 | 49.08307 | 518.808 | 0.96561 | 5 | 118.32169 | 127.53333 | 78.867 | 48.66633 | 519.24 | 0.96415
Average | 120.0422 | 130.906768 | 82.3864 | 48.520368 | 519.3262 | 0.96499 |  | 118.32169 | 127.53333 | 78.867 | 48.66633 | 519.24 | 0.96415
SD | 2.014703 | 3.348063 | 3.676888 | 0.4717748 | 0.4728215 | 0.002092546 |  | 1.588822e-14 | 0 | 0 | 0 | 0 | 1.241267e-16