## Index
Raw data index of predictive streaming potential measurement
| Solvent | Concentration/ mol L-1 | pH
| Propylene carbonate | 0.001
| Propylene carbonate | 0.01
| Propylene carbonate | 0.1
| Propylene carbonate | 0.5
| Propylene carbonate | 0.8
| Propylene carbonate | 1
| Propylene carbonate | 1.1
| Propylene carbonate | 1.25
| Propylene carbonate | 1.4
| Propylene carbonate | 1.5
| Propylene carbonate | 2
| Propylene carbonate | 2.5
| Propylene carbonate | 3
| Water with HClO4 | 0.01 | 2.06
| Water | 0.01 | 5.86
| Water with LiOH | 0.01 | 11.41
| Water | 1
| Water | 2
| Water | 3

## 1 mM PC
Fitting results
p / hPa | t0 / min | E0 / mV | τ / min | E∞ / mV
1 mmol L-1 LiClO4 PC
Step of 6th time depressurization
700 | 399.3 | 44.3 | 2.19 | 23.51
600 | 405.3 | 19.9 | 0.68 | 27.73
500 | 410.5 | 30.73 | 3.17 | 41.98
400 | 415.7 | 36.67 | 4.36 | 47.19
300 | 419.4 | 35.43 | 5.34 | 51.29
200 | 424.5 | 43.87 | 2.85 | 54.97
Step of 6th time pressurization
200 | 443.4 | 49.33 | 2.7 | 43.33
300 | 450.2 | 45.07 | 0.63 | 35.88
400 | 455.3 | 47.18 | 2.69 | 25.45
500 | 460.7 | 36.58 | 4.28 | 20.17
600 | 464.4 | 34.64 | 4.01 | 18.39
700 | 469.6 | 36.94 | 2.3 | 17.66
Step of 7th time depressurization
700 | 469.6 | 36.94 | 2.3 | 17.66
600 | 475.4 | 12.26 | 0.54 | 35.54
500 | 480.3 | 18.4 | 1.2 | 37.69
400 | 485.4 | 34.57 | 5.53 | 48.78
300 | 490.6 | 38.59 | 4.22 | 56.64
200 | 495.8 | 48.1 | 5.73 | 61.02
Step of 7th time pressurization
200 | 514.8 | 50.5 | 2.57 | 39.06
300 | 519.2 | 48.28 | 2.98 | 35.91
400 | 524.5 | 43.83 | 2.38 | 30.78
500 | 530.2 | 65.43 | 1.32 | 26.32
600 | 535.2 | 41.63 | 3.85 | 14.92
700 | 541.5 | 42.64 | 4.34 | 8.11

## 10 mM PC
Fitting results
p / hPa | t0 / min | E0 / mV | τ / min | E∞ / mV
10 mmol L-1 LiClO4 PC
Step of 3rd time depressurization
700 | 195.6 | -18.45 | 1.68 | -17.32
600 | 201.3 | -16.65 | 5.89 | -19.31
500 | 205.1 | -18.81 | 3.93 | -21.93
400 | 209.7 | -19.74 | 3.51 | -22.11
300 | 215.4 | -21.08 | 4.8 | -22.71
200 | 219.9 | -21.34 | 5.48 | -23.26
Step of 4th time pressurization
200 | 239.6 | -21.89 | 2.48 | -20.01
300 | 245.9 | -20.75 | 2.85 | -19.39
400 | 249.5 | -21.02 | 1.81 | -18.93
500 | 255.5 | -21.28 | 2.6 | -17.46
600 | 261.2 | -18.53 | 3.67 | -16.22
700 | 266.4 | -17.88 | 4.37 | -15.84
Step of 4th time depressurization
700 | 264.5 | -17.44 | 4.02 | -15.78
600 | 268.5 | -16.22 | 2.63 | -16.89
500 | 276.3 | -16.34 | 5.65 | -19.05
400 | 279.8 | -16.82 | 1.06 | -19.39
300 | 286.3 | -18 | 4.07 | -20.83
200 | 288.5 | -19.57 | 6.96 | -21.8
Step of 5th time pressurization
200 | 310.1 | -20.99 | 1.11 | -18.45
300 | 316 | -20.23 | 2.3 | -17.21
400 | 320.4 | -18.57 | 3.39 | -16.46
500 | 324.4 | -18.79 | 1.95 | -15.66
600 | 330.1 | -18.17 | 0.63 | -15.33
700 | 335 | -17.13 | 0.98 | -14.32

## 0.1 M PC
Fitting results
p / hPa | t0 / min | E0 / mV | τ / min | E∞ / mV
0.1 mol L-1 LiClO4 PC
Step of 1st time pressurization
200 | 112.5 | 5.33 | 0.98 | 5.97
300 | 117.2 | 5.6 | 1.37 | 6.14
400 | 124 | 5.95 | 4.16 | 6.25
500 | 129.2 | 5.93 | 1.79 | 6.36
600 | 132.2 | 5.75 | 5.21 | 6.37
700 | 138.2 | 6.05 | 2.69 | 6.47
Step of 2nd time depressurization
700 | 137.5 | 6.16 | 1.57 | 6.47
600 | 139.9 | 6.29 | 2.74 | 6
500 | 145.7 | 6.49 | 4.63 | 5.96
400 | 149 | 6 | 8.54 | 5.54
300 | 155.4 | 5.75 | 1.04 | 5.31
200 | 161.3 | 5.5 | 2.09 | 5.28
Step of 2nd time pressurization
200 | 179.4 | 5.63 | 1.24 | 6.03
300 | 183.1 | 5.62 | 1.55 | 6.16
400 | 187.7 | 5.85 | 1.37 | 6.23
500 | 193 | 5.96 | 2.1 | 6.41
600 | 196.2 | 6.01 | 5.34 | 6.43
700 | 201.5 | 6.01 | 3.91 | 6.48
Step of 3rd time depressurization
700 | 201.5 | 6.01 | 3.91 | 6.48
600 | 205.1 | 6.37 | 2.41 | 6.06
500 | 210.3 | 6.21 | 1.91 | 5.75
400 | 211.9 | 6.11 | 3.59 | 5.74
300 | 216.8 | 6.17 | 1.61 | 5.69
200 | 222.1 | 5.94 | 3.24 | 5.45

## 0.5 M PC
Fitting results
p / hPa | t0 / min | E0 / mV | τ / min | E∞ / mV
0.5 mol L-1 LiClO4 PC
Step of 1st time pressurization
200 | 105.7 | -83.45 | 1.31 | -82.77
300 | 109 | -82.9 | 4.33 | -82.6
400 | 111.1 | -82.8 | 2.6 | -82.54
500 | 114 | -82.7 | 1.23 | -82.47
600 | 117.9 | -82.67 | 4.78 | -82.04
700 | 122.6 | -82.48 | 4.03 | -81.76
Step of 2nd time depressurization
700 | 122.6 | -82.48 | 4.03 | -81.76
600 | 125.2 | -82.27 | 3.25 | -82.81
500 | 128.4 | -82.58 | 2.06 | -82.83
400 | 129 | -82.75 | 2.69 | -82.92
300 | 133.1 | -82.94 | 3.95 | -83.15
200 | 136.8 | -83.19 | 3.92 | -83.52
Step of 2nd time pressurization
200 | 146.4 | -83.32 | 3.17 | -82.98
300 | 149.7 | -83.05 | 2.2 | -82.52
400 | 151.8 | -82.78 | 1.61 | -82.32
500 | 154.5 | -82.44 | 1.75 | -82.24
600 | 156 | -82.35 | 2.78 | -82.08
700 | 159 | -82.17 | 1.76 | -81.97
Step of 3rd time depressurization
700 | 159 | -82.17 | 1.76 | -81.97
600 | 163.9 | -81.91 | 3.79 | -82.26
500 | 166.1 | -82.24 | 1.71 | -82.33
400 | 169.2 | -82.28 | 2.47 | -82.7
300 | 171.8 | -82.33 | 1.52 | -82.78
200 | 174.3 | -82.71 | 2.2 | -83.11

## 0.8 M PC
Fitting results
p / hPa | t0 / min | E0 / mV | τ / min | E∞ / mV
0.8 mol L-1 LiClO4 PC
Step of 1st time pressurization
200 | 95.19 | -1.3 | 7.22 | -1.16
300 | 101.7 | -1.4 | 2.5 | -1.07
400 | 107.4 | -1.27 | 1.5 | -0.81
500 | 112.3 | -0.82 | 1.51 | -0.37
600 | 117.3 | -0.56 | 1.74 | -0.3
700 | 122.4 | -0.48 | 1.69 | -0.01
Step of 2nd time depressurization
700 | 122.4 | -0.48 | 1.69 | -0.01
600 | 127.1 | -0.29 | 7.87 | -0.39
500 | 136.2 | -0.02 | 0.25 | -0.49
400 | 139.3 | -0.5 | 0.76 | -0.63
300 | 145.4 | -0.39 | 2.05 | -0.88
200 | 151.7 | -0.92 | 7.21 | -1.16
Step of 2nd time pressurization
200 | 170.3 | -1.05 | 5.16 | -0.84
300 | 176.2 | -0.75 | 2.09 | -0.53
400 | 179.7 | -0.6 | 3.9 | -0.48
500 | 184.9 | -0.55 | 4.59 | -0.44
600 | 190.9 | -0.44 | 5.8 | -0.25
700 | 201.1 | -0.16 | 5.57 | 0.09
Step of 3rd time depressurization
700 | 201.1 | -0.16 | 5.57 | 0.09
600 | 203.8 | -0.23 | 4.04 | -0.4
500 | 212.7 | -0.52 | 0.52 | -0.55
400 | 214.9 | -0.39 | 0.63 | -0.68
300 | 220.4 | -0.29 | 2.38 | -0.88
200 | 225 | -0.74 | 2.33 | -1.03

## 1.0 M PC
Fitting results
p / hPa | t0 / min | E0 / mV | τ / min | E∞ / mV
1.0 mol L-1 LiClO4 PC
Step of 1st time pressurization
200 | 86.6 | -12.86 | 1.93 | -12.63
300 | 91.5 | -12.7 | 3.18 | -12.47
400 | 96.1 | -12.78 | 1.17 | -12.45
500 | 100.9 | -12.53 | 4.17 | -12.33
600 | 105.6 | -12.43 | 3.66 | -12.28
700 | 111 | -12.39 | 3.05 | -12.24
Step of 2nd time depressurization
700 | 111 | -12.39 | 3.05 | -12.24
600 | 118.2 | -12.13 | 0.82 | -12.42
500 | 124.1 | -12.45 | 3.02 | -12.62
400 | 129.2 | -12.34 | 1.26 | -12.68
300 | 133.9 | -12.41 | 1.94 | -12.7
200 | 138.9 | -12.31 | 1.59 | -12.82
Step of 2nd time pressurization
200 | 159.2 | -12.98 | 1.21 | -12.64
300 | 164.3 | -12.67 | 2.5 | -12.47
400 | 168.9 | -12.79 | 1.18 | -12.41
500 | 173.9 | -12.47 | 4.39 | -12.33
600 | 177.9 | -12.46 | 3.19 | -12.32
700 | 184.6 | -12.46 | 1.54 | -12.25
Step of 3rd time depressurization
700 | 184.6 | -12.46 | 1.54 | -12.25
600 | 190.7 | -11.9 | 0.94 | -12.44
500 | 196.2 | -12.42 | 5.62 | -12.68
400 | 201.1 | -12.32 | 1.67 | -12.7
300 | 206.4 | -12.55 | 4.39 | -12.77
200 | 211.1 | -12.49 | 1.83 | -12.8

## 1.1 M PC
Fitting results
p / hPa | t0 / min | E0 / mV | τ / min | E∞ / mV
1.1 mol L-1 LiClO4 PC
Step of 2nd time pressurization
200 | 278.4 | 1.24 | 9.5 | 1.3
300 | 282.7 | 1.27 | 9.15 | 1.44
400 | 285.6 | 1.33 | 4.3 | 1.53
500 | 290.4 | 1.48 | 0.81 | 1.55
600 | 295.1 | 1.54 | 4.09 | 1.6
700 | 300 | 1.59 | 5.2 | 1.65
Step of 3rd time depressurization
700 | 300 | 1.59 | 5.2 | 1.65
600 | 305.7 | 1.64 | 2.07 | 1.6
500 | 310.9 | 1.6 | 3.75 | 1.53
400 | 316.2 | 1.53 | 4.3 | 1.46
300 | 321.3 | 1.46 | 3.6 | 1.36
200 | 326.3 | 1.4 | 3.91 | 1.33
Step of 3rd time pressurization
200 | 345.9 | 1.3 | 4.13 | 1.37
300 | 351.2 | 1.37 | 4.7 | 1.46
400 | 355.5 | 1.42 | 2.57 | 1.56
500 | 362.4 | 1.47 | 8.39 | 1.65
600 | 365.4 | 1.56 | 0.95 | 1.7
700 | 369.9 | 1.73 | 3.65 | 1.75
Step of 4th time depressurization
700 | 369.9 | 1.73 | 3.65 | 1.75
600 | 375.5 | 1.75 | 4.98 | 1.7
500 | 380.1 | 1.69 | 1.97 | 1.66
400 | 385.9 | 1.65 | 4.3 | 1.57
300 | 390.6 | 1.57 | 2.78 | 1.51
200 | 395.7 | 1.53 | 2.01 | 1.48

## 1.25 M PC
Fitting results
p / hPa | t0 / min | E0 / mV | τ / min | E∞ / mV
1.25 mol L-1 LiClO4 PC
Step of 1st time pressurization
200 | 108.7 | -1.64 | 2.7 | -1.58
300 | 112.7 | -1.64 | 2.96 | -1.56
400 | 118.9 | -1.68 | 0.64 | -1.55
500 | 123.5 | -1.65 | 2.24 | -1.5
600 | 128.3 | -1.57 | 0.45 | -1.46
700 | 131.6 | -1.51 | 5.75 | -1.42
Step of 2nd time depressurization
700 | 131.6 | -1.51 | 5.75 | -1.42
600 | 137.9 | -1.35 | 0.95 | -1.47
500 | 141.8 | -1.44 | 2.07 | -1.6
400 | 147.5 | -1.55 | 1.75 | -1.62
300 | 152 | -1.57 | 0.51 | -1.63
200 | 155.9 | -1.57 | 2.06 | -1.64
Step of 2nd time pressurization
200 | 175.8 | -1.62 | 7.04 | -1.56
300 | 180.7 | -1.63 | 5.84 | -1.53
400 | 185 | -1.6 | 0.25 | -1.52
500 | 188.9 | -1.59 | 0.86 | -1.51
600 | 192.5 | -1.55 | 0.76 | -1.47
700 | 195.7 | -1.49 | 2.99 | -1.39
Step of 3rd time depressurization
700 | 195.7 | -1.49 | 2.99 | -1.39
600 | 198.7 | -1.43 | 0.6 | -1.49
500 | 201.6 | -1.43 | 0.23 | -1.53
400 | 204 | -1.56 | 0.39 | -1.6
300 | 207.8 | -1.56 | 0.81 | -1.61
200 | 211.6 | -1.57 | 4.2 | -1.66

## 1.4 M PC
Fitting results
p / hPa | t0 / min | E0 / mV | τ / min | E∞ / mV
1.4 mol L-1 LiClO4 PC
Step of 5th time pressurization
200 | 434.3 | 1.98 | 3.25 | 1.93
300 | 440 | 1.97 | 1.52 | 1.91
400 | 445.1 | 1.99 | 1.1 | 1.85
500 | 449.4 | 1.88 | 4.61 | 1.8
600 | 455.6 | 1.82 | 3.68 | 1.75
700 | 459.6 | 1.78 | 6.91 | 1.73
Step of 6th time depressurization
700 | 459.6 | 1.78 | 6.91 | 1.73
600 | 464.5 | 1.76 | 4.07 | 1.79
500 | 469.6 | 1.79 | 3.55 | 1.82
400 | 477 | 1.81 | 5.44 | 1.88
300 | 481.4 | 1.84 | 7.19 | 1.89
200 | 485.4 | 1.82 | 4.99 | 1.91
Step of 6th time pressurization
200 | 505.8 | 1.84 | 7.31 | 1.78
300 | 511.1 | 1.81 | 7.89 | 1.76
400 | 516.7 | 1.8 | 5.38 | 1.73
500 | 522.5 | 1.78 | 7.36 | 1.7
600 | 526.2 | 1.76 | 6.64 | 1.69
700 | 530.1 | 1.81 | 7.06 | 1.68
Step of 7th time depressurization
700 | 530.1 | 1.81 | 7.06 | 1.68
600 | 535.6 | 1.8 | 1.03 | 1.81
500 | 540.7 | 1.78 | 4.41 | 1.84
400 | 545.4 | 1.79 | 1.1 | 1.9
300 | 550.5 | 1.87 | 3.99 | 1.95
200 | 557 | 1.94 | 2.8 | 1.95

## 1.5 M PC
Fitting results
p / hPa | t0 / min | E0 / mV | τ / min | E∞ / mV
1.5 mol L-1 LiClO4 PC
Step of 1st time pressurization
200 | 116.9 | -0.49 | 2.25 | -0.77
300 | 121.8 | -0.8 | 6.59 | -0.87
400 | 122.8 | -0.78 | 2.69 | -0.96
500 | 125.4 | -0.87 | 3.03 | -1.04
600 | 129.7 | -1.03 | 2.99 | -1.12
700 | 134.1 | -1.17 | 5.12 | -1.3
Step of 2nd time depressurization
700 | 134.1 | -1.17 | 5.12 | -1.3
600 | 137 | -1.16 | 5.8 | -1.06
500 | 139.2 | -1.18 | 3.34 | -1.02
400 | 143.3 | -1.12 | 2.11 | -0.98
300 | 147.2 | -1 | 4.64 | -0.87
200 | 151.1 | -0.96 | 1.46 | -0.76
Step of 2nd time pressurization
200 | 164.2 | -0.71 | 2.06 | -0.98
300 | 166.2 | -0.85 | 6.05 | -1
400 | 169 | -0.78 | 1.68 | -1.03
500 | 172.3 | -0.91 | 3.64 | -1.1
600 | 175.6 | -0.96 | 1.16 | -1.14
700 | 179.6 | -1.06 | 1.82 | -1.22
Step of 3rd time depressurization
700 | 179.6 | -1.06 | 1.82 | -1.22
600 | 183.3 | -1.2 | 3.35 | -1.09
500 | 185.8 | -1.23 | 1.75 | -1.04
400 | 190.1 | -1.1 | 2.44 | -0.95
300 | 194 | -0.98 | 2.51 | -0.88
200 | 196.6 | -0.95 | 1.87 | -0.75

## 2.0 M PC
Fitting results
p / hPa | t0 / min | E0 / mV | τ / min | E∞ / mV
2.0 mol L-1 LiClO4 PC
Step of 1st time pressurization
200 | 101 | -1.8 | 1.67 | -2.01
300 | 106.1 | -1.94 | 4.86 | -2.02
400 | 114.1 | -1.93 | 1.33 | -2.09
500 | 119.5 | -1.93 | 3.77 | -2.17
600 | 122.9 | -2.04 | 5.65 | -2.18
700 | 128.9 | -2.11 | 6.16 | -2.2
Step of 2nd time depressurization
700 | 128.9 | -2.11 | 6.16 | -2.2
600 | 134.5 | -2.17 | 2.76 | -2.12
500 | 138.6 | -2.15 | 3.47 | -2.02
400 | 144 | -2.12 | 1.86 | -1.92
300 | 148.1 | -1.95 | 4.3 | -1.9
200 | 155.5 | -2 | 1.77 | -1.86
Step of 2nd time pressurization
200 | 177.7 | -1.87 | 2.53 | -2.04
300 | 182.9 | -1.9 | 1.57 | -2.05
400 | 189.5 | -1.82 | 1.67 | -2.12
500 | 195.5 | -1.87 | 3.5 | -2.16
600 | 200.9 | -2.05 | 3.46 | -2.19
700 | 205.8 | -2.08 | 1.59 | -2.22
Step of 3rd time depressurization
700 | 205.8 | -2.08 | 1.59 | -2.22
600 | 210.7 | -2.23 | 0.82 | -2.13
500 | 215.8 | -2.15 | 0.64 | -2.05
400 | 221.2 | -2.05 | 1.16 | -1.94
300 | 227.3 | -1.97 | 3.38 | -1.9
200 | 232.2 | -2.07 | 1.21 | -1.86

## 2.5 M PC
Fitting results
p / hPa | t0 / min | E0 / mV | τ / min | E∞ / mV
2.5 mol L-1 LiClO4 PC
Step of 1st time pressurization
200 | 103.7 | -1.42 | 5.43 | -1.45
300 | 109.8 | -1.44 | 7.19 | -1.49
400 | 115.8 | -1.46 | 5.09 | -1.5
500 | 120.2 | -1.5 | 7.38 | -1.54
600 | 127.6 | -1.53 | 9.38 | -1.56
700 | 129.5 | -1.54 | 3.07 | -1.57
Step of 2nd time depressurization
700 | 129.5 | -1.54 | 3.07 | -1.57
600 | 134.7 | -1.58 | 1.89 | -1.54
500 | 140 | -1.53 | 6.28 | -1.51
400 | 145 | -1.49 | 3.27 | -1.47
300 | 151.6 | -1.47 | 7.18 | -1.44
200 | 153.7 | -1.43 | 3.72 | -1.41
Step of 2nd time pressurization
200 | 174 | -1.39 | 1.43 | -1.44
300 | 178.3 | -1.44 | 2.08 | -1.46
400 | 183.4 | -1.46 | 1.71 | -1.49
500 | 188.8 | -1.48 | 4.07 | -1.51
600 | 194.7 | -1.52 | 6.36 | -1.54
700 | 198.4 | -1.52 | 1.28 | -1.55
Step of 3rd time depressurization
700 | 198.4 | -1.52 | 1.28 | -1.55
600 | 205.1 | -1.58 | 2.93 | -1.53
500 | 209.4 | -1.54 | 3.01 | -1.52
400 | 214.4 | -1.54 | 1.11 | -1.47
300 | 218.8 | -1.49 | 1.3 | -1.46
200 | 224.8 | -1.45 | 3.4 | -1.42

## 3.0 M PC
Fitting results
p / hPa | t0 / min | E0 / mV | τ / min | E∞ / mV
3.0 mol L-1 LiClO4 PC
Step of 1st time pressurization
200 | 109.5 | -0.85 | 2.65 | -0.88
300 | 114.7 | -0.87 | 3.93 | -0.9
400 | 120.6 | -0.88 | 5.18 | -0.91
500 | 125.3 | -0.89 | 2.81 | -0.93
600 | 130.6 | -0.93 | 4.36 | -0.95
700 | 134.5 | -0.93 | 4.49 | -0.96
Step of 2nd time depressurization
700 | 134.5 | -0.93 | 4.49 | -0.96
600 | 139.8 | -0.97 | 0.75 | -0.94
500 | 145.8 | -0.94 | 4.77 | -0.91
400 | 150.6 | -0.91 | 4.78 | -0.89
300 | 155.2 | -0.91 | 1.97 | -0.88
200 | 159.9 | -0.89 | 4.6 | -0.86
Step of 2nd time pressurization
200 | 175.6 | -0.85 | 1.66 | -0.86
300 | 184.1 | -0.88 | 5.46 | -0.89
400 | 191.3 | -0.88 | 6.34 | -0.92
500 | 195 | -0.89 | 3.55 | -0.93
600 | 199.9 | -0.93 | 3.61 | -0.95
700 | 204.9 | -0.93 | 5.42 | -0.96
Step of 3rd time depressurization
700 | 204.9 | -0.93 | 5.42 | -0.96
600 | 209.6 | -0.96 | 1.02 | -0.94
500 | 214.8 | -0.93 | 3.88 | -0.91
400 | 220.1 | -0.93 | 1.4 | -0.9
300 | 224.7 | -0.91 | 3.44 | -0.88
200 | 230.1 | -0.91 | 1.65 | -0.88

## 10mM H2O (pH2.06)
Fitting results
p / hPa | t0 / min | E0 / mV | τ / min | E∞ / mV
10 mmol L-1 LiClO4 H2O (pH: 2.06)
Step of 4th time pressurization
200 | 305.4 | 66 | 1.71 | 66.72
300 | 310.9 | 66.46 | 3.5 | 67.21
400 | 315.4 | 67.21 | 3.86 | 68.17
500 | 321 | 67.81 | 2.09 | 68.73
600 | 325.8 | 68.94 | 2.84 | 69.64
700 | 330 | 68.74 | 0.96 | 69.72
Step of 5th time depressurization
700 | 330 | 68.74 | 0.96 | 69.72
600 | 335 | 69.13 | 2.02 | 67.19
500 | 339.3 | 67.16 | 3.71 | 66.34
400 | 345.4 | 66.47 | 1.47 | 66.01
300 | 350.5 | 66.03 | 0.18 | 65.92
200 | 355.1 | 65.3 | 1.77 | 65.9
Step of 5th time pressurization
200 | 376 | 66.69 | 0.93 | 66.81
300 | 380.5 | 66.61 | 2.15 | 67.07
400 | 384.5 | 67.03 | 2.12 | 67.71
500 | 390.3 | 67.67 | 1.81 | 68.51
600 | 394.7 | 68.65 | 2.04 | 69.35
700 | 399.2 | 69.21 | 2.12 | 69.66
Step of 6th time depressurization
700 | 399.2 | 69.21 | 2.12 | 69.66
600 | 404.9 | 69.42 | 1.8 | 68.26
500 | 410 | 68.2 | 1.74 | 67.41
400 | 414.7 | 67.25 | 2.61 | 66.55
300 | 420.8 | 66.69 | 2.45 | 66.48
200 | 425.1 | 66.81 | 2.86 | 66.15

## 10 mM H2O (pH 5.86)
Fitting results
p / hPa | t0 / min | E0 / mV | τ / min | E∞ / mV
10 mmol L-1 LiClO4 H2O (pH: 5.86)
Step of 4th time pressurization
200 | 208.5 | 146.13 | 0.93 | 138.97
300 | 211.4 | 138.51 | 1.3 | 135.62
400 | 214.7 | 135.14 | 1.93 | 132.41
500 | 217.2 | 132.99 | 1.51 | 127.5
600 | 220.6 | 127.23 | 1.8 | 124.65
700 | 223.3 | 126.88 | 1.1 | 123.7
Step of 5th time depressurization
700 | 223.3 | 126.88 | 1.1 | 123.7
600 | 227.7 | 125.63 | 0.88 | 128.53
500 | 230.5 | 129.53 | 0.79 | 132.06
400 | 233.7 | 133.22 | 1.38 | 135.07
300 | 236.4 | 134.56 | 1.7 | 135.88
200 | 239.6 | 136.55 | 1.27 | 140.31
Step of 5th time pressurization
200 | 255.5 | 154.07 | 0.83 | 148.01
300 | 258.7 | 145.65 | 1.54 | 140.7
400 | 261.5 | 141 | 0.92 | 137.96
500 | 264.6 | 137.06 | 0.72 | 135.44
600 | 267.5 | 134.59 | 0.69 | 133.11
700 | 271 | 131.68 | 1.33 | 129.36
Step of 6th time depressurization
700 | 271 | 131.68 | 1.33 | 129.36
600 | 273.4 | 131.3 | 1.15 | 134.05
500 | 277.1 | 134.88 | 3.38 | 137.51
400 | 279.4 | 136.44 | 0.95 | 138.12
300 | 282.6 | 138.87 | 2.04 | 141.69
200 | 285.5 | 141.7 | 1.89 | 143.58

## 10 mM H2O (pH11.41)
Fitting results
p / hPa | t0 / min | E0 / mV | τ / min | E∞ / mV
10 mmol L-1 LiClO4 H2O (pH: 11.41)
Step of 4th time pressurization
200 | 315.5 | 27.09 | 1.7 | 21.08
300 | 320 | 20.19 | 1 | 16.9
400 | 325.1 | 14.43 | 2.13 | 11.32
500 | 329.6 | 10.19 | 2.62 | 7.57
600 | 334.8 | 7.48 | 1.78 | 6.02
700 | 340.4 | 6.12 | 0.28 | 5.36
Step of 5th time depressurization
700 | 340.4 | 6.12 | 0.28 | 5.36
600 | 345.1 | 4.73 | 0.9 | 6.45
500 | 350.4 | 5.73 | 1.27 | 8.86
400 | 355.1 | 8 | 1.66 | 13.23
300 | 360.4 | 13.14 | 0.85 | 29.84
200 | 365.5 | 29.84 | 2.37 | 34.31
Step of 5th time pressurization
200 | 389.9 | 34.03 | 1.63 | 28.68
300 | 400.4 | 27.25 | 2.43 | 19.37
400 | 410.4 | 18.72 | 6.9 | 13.75
500 | 420 | 15.57 | 3.2 | 10.9
600 | 429.1 | 11.16 | 1.65 | 10.11
700 | 438.8 | 10.47 | 2.41 | 9.72
Step of 6th time depressurization
700 | 438.8 | 10.47 | 2.41 | 9.72
600 | 499.9 | 9.74 | 2.87 | 10.5
500 | 455.3 | 10.26 | 2.19 | 10.98
400 | 460.1 | 10.44 | 0.94 | 13.74
300 | 465.6 | 14.74 | 2.17 | 19.82
200 | 469.7 | 18.04 | 3.21 | 23.02

## 1 M H2O
Fitting results
p / hPa | t0 / min | E0 / mV | τ / min | E∞ / mV
1.0 mol L-1 LiClO4 H2O
Step of 3rd time pressurization
200 | 241.9 | 29.87 | 0.93 | 29.97
300 | 245.3 | 29.92 | 0.68 | 29.98
400 | 249.7 | 29.94 | 1.62 | 30.02
500 | 255.7 | 30.04 | 2.07 | 30.14
600 | 265.7 | 30.16 | 1.88 | 30.22
700 | 269.5 | 30.17 | 0.94 | 30.25
Step of 4th time depressurization
700 | 269.5 | 30.17 | 0.94 | 30.25
600 | 274.6 | 30.24 | 2.24 | 30.2
500 | 279.7 | 30.2 | 1.92 | 30.14
400 | 285 | 30.14 | 1.82 | 30.08
300 | 289.8 | 30.1 | 1.93 | 30.03
200 | 295.7 | 30.02 | 1.91 | 29.98
Step of 4th time pressurization
200 | 316.4 | 29.84 | 1.14 | 29.88
300 | 321.4 | 29.85 | 2.74 | 29.91
400 | 325.8 | 29.92 | 1.9 | 30
500 | 331.2 | 30.01 | 1.93 | 30.12
600 | 335.9 | 30.11 | 1.89 | 30.18
700 | 340.9 | 30.19 | 1.89 | 30.23
Step of 5th time depressurization
700 | 340.9 | 30.19 | 1.89 | 30.23
600 | 345 | 30.24 | 2.03 | 30.21
500 | 350.5 | 30.22 | 0.77 | 30.17
400 | 355.7 | 30.17 | 2.25 | 30.12
300 | 360.5 | 30.1 | 2.16 | 30.03
200 | 367.6 | 30.01 | 2.35 | 29.95

## 2 M H2O
Fitting results
p / hPa | t0 / min | E0 / mV | τ / min | E∞ / mV
2.0 mol L-1 LiClO4 H2O
Step of 2nd time pressurization
200 | 156 | 0.82 | 2.09 | 0.72
300 | 160.4 | 0.73 | 5.87 | 0.64
400 | 164.7 | 0.7 | 2.29 | 0.63
500 | 170.9 | 0.61 | 2.17 | 0.52
600 | 175.9 | 0.51 | 2.16 | 0.47
700 | 179.6 | 0.51 | 1.32 | 0.46
Step of 3rd time depressurization
700 | 179.6 | 0.51 | 1.32 | 0.46
600 | 185 | 0.5 | 1.26 | 0.53
500 | 193.4 | 0.59 | 2.01 | 0.6
400 | 195.6 | 0.59 | 2.08 | 0.64
300 | 200.2 | 0.62 | 2.26 | 0.66
200 | 204.8 | 0.63 | 1.36 | 0.7
Step of 3rd time pressurization
200 | 225.3 | 1.06 | 2.07 | 0.91
300 | 230.4 | 0.99 | 1.91 | 0.9
400 | 235.6 | 0.89 | 3.21 | 0.81
500 | 239.6 | 0.85 | 1.85 | 0.79
600 | 245.3 | 0.79 | 2.3 | 0.71
700 | 250.3 | 0.71 | 1.96 | 0.6
Step of 4th time depressurization
700 | 250.3 | 0.71 | 1.96 | 0.6
600 | 257.2 | 0.59 | 2.39 | 0.61
500 | 262.7 | 0.6 | 2.25 | 0.66
400 | 267.4 | 0.65 | 1.33 | 0.68
300 | 272.6 | 0.69 | 2.18 | 0.76
200 | 277.6 | 0.76 | 2.37 | 0.82

## 3 M H2O
Fitting results
p / hPa | t0 / min | E0 / mV | τ / min | E∞ / mV
3.0 mol L-1 LiClO4 H2O
Step of 2nd time pressurization
200 | 216.1 | 0.51 | 2.92 | 0.49
300 | 222.6 | 0.52 | 1.45 | 0.44
400 | 231 | 0.45 | 1.65 | 0.39
500 | 235.3 | 0.37 | 2.02 | 0.32
600 | 241.2 | 0.29 | 2.62 | 0.24
700 | 244.9 | 0.27 | 3.07 | 0.17
Step of 3rd time depressurization
700 | 244.9 | 0.27 | 3.07 | 0.17
600 | 249.5 | 0.07 | 1.09 | 0.21
500 | 254.1 | 0.13 | 1.62 | 0.25
400 | 259.2 | 0.23 | 1.07 | 0.29
300 | 263.8 | 0.2 | 2.83 | 0.3
200 | 270 | 0.23 | 1.62 | 0.33
Step of 3rd time pressurization
200 | 290 | 0.56 | 1.33 | 0.45
300 | 293.6 | 0.48 | 3.8 | 0.4
400 | 299.2 | 0.55 | 1.38 | 0.36
500 | 309 | 0.43 | 1.99 | 0.31
600 | 314 | 0.43 | 1.89 | 0.27
700 | 319.2 | 0.35 | 1.48 | 0.22
Step of 4th time depressurization
700 | 319.2 | 0.35 | 1.48 | 0.22
600 | 323.2 | 0.11 | 2.55 | 0.27
500 | 329.2 | 0.22 | 0.88 | 0.28
400 | 335.3 | 0.27 | 1.14 | 0.3
300 | 341.3 | 0.31 | 1.76 | 0.33
200 | 346.1 | 0.34 | 2.18 | 0.39